## Sheet1
No. | C | Si | Mn | P | S | Cr | Ni | Mo | N | Nb | Co | Cu | Al | Ti | V | B | Th | I | U | Ve | Strain | TCL
1 | 0.01 | 0.48 | 1.61 | 0.024 | 0.019 | 17.33 | 10.62 | 2.09 | 0.06 | 0 | 0 | 0 | 0.02 | 0 | 0 | 0 | 3.18 | 100 | 12 | 4.23 | 4 | 1.5
2 | 0.011 | 0.58 | 1.06 | 0.032 | 0.013 | 16.95 | 10.5 | 2.15 | 0.078 | 0 | 0 | 0 | 0.02 | 0 | 0 | 0 | 3.18 | 100 | 12 | 4.23 | 4 | 1.1
3 | 0.01 | 0.46 | 1.09 | 0.021 | 0.001 | 17.4 | 11.5 | 2.88 | 0.105 | 0 | 0 | 0 | 0.02 | 0 | 0 | 0 | 3.18 | 100 | 12 | 4.23 | 4 | 0.9
4 | 0.01 | 0.51 | 1.6 | 0.021 | 0.001 | 17.55 | 12.95 | 2.76 | 0.113 | 0 | 0 | 0 | 0.02 | 0 | 0 | 0 | 3.18 | 100 | 12 | 4.23 | 4 | 3.7
5 | 0.012 | 0.46 | 1.54 | 0.027 | 0.023 | 16.28 | 10.15 | 2.06 | 0.098 | 0 | 0.15 | 0 | 0.02 | 0 | 0 | 0 | 3.18 | 100 | 12 | 4.23 | 4 | 1.5
6 | 0.018 | 0.51 | 1.37 | 0.021 | 0.009 | 16.95 | 11.25 | 2.23 | 0.097 | 0 | 0 | 0 | 0.02 | 0 | 0 | 0 | 3.18 | 100 | 12 | 4.23 | 4 | 2.4
7 | 0.017 | 0.49 | 1.73 | 0.025 | 0.004 | 16.55 | 11.65 | 2.13 | 0.1 | 0 | 0 | 0 | 0.02 | 0 | 0 | 0 | 3.18 | 100 | 12 | 4.23 | 4 | 3.8
8 | 0.02 | 0.48 | 1.39 | 0.025 | 0.015 | 17.27 | 11.51 | 2.2 | 0.083 | 0 | 0 | 0 | 0.02 | 0 | 0 | 0 | 3.18 | 100 | 12 | 4.23 | 4 | 2.4
9 | 0.006 | 0.51 | 1.71 | 0.021 | 0.001 | 17.35 | 13.02 | 2.49 | 0.096 | 0 | 0.2 | 0 | 0.02 | 0 | 0 | 0 | 3.18 | 100 | 12 | 4.23 | 4 | 3.1
10 | 0.01 | 0.52 | 1.75 | 0.019 | 0.001 | 17.25 | 12.9 | 2.56 | 0.101 | 0 | 0.2 | 0 | 0.02 | 0 | 0 | 0 | 3.18 | 100 | 12 | 4.23 | 4 | 3
11 | 0.011 | 0.51 | 1.7 | 0.02 | 0.001 | 17.25 | 12.85 | 2.47 | 0.094 | 0 | 0.2 | 0 | 0.02 | 0 | 0 | 0 | 3.18 | 100 | 12 | 4.23 | 4 | 3.1
12 | 0.006 | 0.52 | 1.72 | 0.02 | 0.002 | 17.34 | 12.87 | 2.49 | 0.093 | 0 | 0.2 | 0 | 0.02 | 0 | 0 | 0 | 3.18 | 100 | 12 | 4.23 | 4 | 2.7
13 | 0.009 | 0.52 | 1.73 | 0.02 | 0.001 | 17.3 | 12.9 | 2.5 | 0.099 | 0 | 0.2 | 0 | 0.02 | 0 | 0 | 0 | 3.18 | 100 | 12 | 4.23 | 4 | 2.2
14 | 0.016 | 0.47 | 1.66 | 0.024 | 0.011 | 16.3 | 10.13 | 2.11 | 0.054 | 0 | 0.2 | 0.18 | 0.02 | 0 | 0 | 0 | 3.18 | 100 | 12 | 4.23 | 4 | 1.2
15 | 0.065 | 0.51 | 1.54 | 0.03 | 0.025 | 18.39 | 8.6 | 0.21 | 0.078 | 0 | 0.13 | 0 | 0.02 | 0 | 0 | 0 | 3.18 | 100 | 12 | 4.23 | 4 | 1.1
16 | 0.058 | 0.68 | 1.62 | 0.02 | 0.029 | 20.32 | 9.16 | 0.24 | 0.078 | 0 | 0.16 | 0 | 0.02 | 0 | 0 | 0 | 3.18 | 100 | 12 | 4.23 | 4 | 0.7
17 | 0.015 | 0.54 | 1.43 | 0.026 | 0.008 | 18.19 | 9.17 | 0.29 | 0.078 | 0 | 0.18 | 0.027 | 0.02 | 0 | 0 | 0 | 3.18 | 100 | 12 | 4.23 | 4 | 0.6
18 | 0.022 | 0.32 | 1.51 | 0.025 | 0.004 | 17.38 | 10.48 | 0.24 | 0.03 | 0.4 | 0 | 0 | 0.02 | 0 | 0 | 0 | 3.18 | 100 | 12 | 4.23 | 4 | 2.8
19 | 0.033 | 0.43 | 1.67 | 0.028 | 0.002 | 18.15 | 10.2 | 0.56 | 0.004 | 0.43 | 0 | 0 | 0.02 | 0 | 0 | 0 | 3.18 | 100 | 12 | 4.23 | 4 | 3.2
20 | 0.028 | 0.34 | 1.75 | 0.03 | 0.008 | 18.3 | 10.42 | 0.49 | 0.028 | 0.41 | 0 | 0 | 0.02 | 0 | 0 | 0 | 3.18 | 100 | 12 | 4.23 | 4 | 1.6
21 | 0.045 | 0.28 | 1.6 | 0.03 | 0.015 | 18.3 | 10.7 | 0 | 0.03 | 0.6 | 0.12 | 0 | 0.02 | 0 | 0 | 0 | 3.18 | 100 | 12 | 4.23 | 4 | 2.2
22 | 0.05 | 0.53 | 1.93 | 0.029 | 0.005 | 18.1 | 10.5 | 0 | 0.03 | 0.56 | 0.14 | 0 | 0.02 | 0 | 0 | 0 | 3.18 | 100 | 12 | 4.23 | 4 | 2.5
23 | 0.03 | 0.35 | 1.7 | 0.029 | 0.011 | 18.28 | 10.53 | 0 | 0.026 | 0.36 | 0 | 0 | 0.02 | 0 | 0 | 0 | 3.18 | 100 | 12 | 4.23 | 4 | 0.7
24 | 0.03 | 0.42 | 1.66 | 0.024 | 0.009 | 17.96 | 10.46 | 0 | 0.024 | 0.33 | 0 | 0 | 0.02 | 0 | 0 | 0 | 3.18 | 100 | 12 | 4.23 | 4 | 1.4
25 | 0.035 | 0.25 | 1.65 | 0.029 | 0.005 | 18.05 | 10.75 | 0 | 0.017 | 0.41 | 0 | 0 | 0.02 | 0 | 0 | 0 | 3.18 | 100 | 12 | 4.23 | 4 | 1.8
26 | 0.015 | 0.31 | 1.48 | 0.017 | 0.001 | 18.4 | 10.4 | 0.42 | 0.085 | 0.36 | 0 | 0 | 0.02 | 0 | 0 | 0 | 3.18 | 100 | 12 | 4.23 | 4 | 0.9
27 | 0.014 | 0.31 | 1.21 | 0.024 | 0.013 | 17.12 | 9.65 | 0.16 | 0.066 | 0.23 | 0.07 | 0 | 0.02 | 0 | 0 | 0 | 3.18 | 100 | 12 | 4.23 | 4 | 1.1
28 | 0.045 | 0.54 | 1.6 | 0.032 | 0.007 | 17.8 | 9.71 | 0 | 0.03 | 0.67 | 0 | 0 | 0.02 | 0 | 0 | 0 | 3.18 | 100 | 12 | 4.23 | 4 | 2.5
29 | 0.014 | 0.3 | 1.64 | 0.012 | 0.005 | 18.44 | 9.25 | 0 | 0.062 | 0.26 | 0.06 | 0 | 0.02 | 0 | 0 | 0 | 3.18 | 100 | 12 | 4.23 | 4 | 0.5
30 | 0.018 | 0.5 | 1.49 | 0.029 | 0.011 | 18.26 | 9.01 | 0.37 | 0.075 | 0.49 | 0.17 | 0 | 0.02 | 0 | 0 | 0 | 3.18 | 100 | 12 | 4.23 | 4 | 2
31 | 0.025 | 0.34 | 1.74 | 0.033 | 0.006 | 18.25 | 10.77 | 0 | 0.022 | 0.37 | 0 | 0 | 0.02 | 0 | 0 | 0 | 3.18 | 100 | 12 | 4.23 | 4 | 1
32 | 0.049 | 0.59 | 1.73 | 0.024 | 0.013 | 17.26 | 9.41 | 0.21 | 0.026 | 0.61 | 0 | 0 | 0.02 | 0 | 0 | 0 | 3.18 | 100 | 12 | 4.23 | 4 | 1.9
33 | 0.037 | 0.63 | 1.56 | 0.029 | 0.001 | 18 | 9.67 | 0.32 | 0.044 | 0.61 | 0 | 0 | 0.02 | 0 | 0 | 0 | 3.18 | 100 | 12 | 4.23 | 4 | 3.6
34 | 0.037 | 0.63 | 1.56 | 0.029 | 0.001 | 18 | 9.67 | 0.32 | 0.044 | 0.61 | 0 | 0 | 0.02 | 0 | 0 | 0 | 3.18 | 100 | 12 | 4.23 | 2 | 1.21
35 | 0.037 | 0.63 | 1.56 | 0.029 | 0.001 | 18 | 9.67 | 0.32 | 0.044 | 0.61 | 0 | 0 | 0.02 | 0 | 0 | 0 | 3.18 | 100 | 12 | 4.23 | 1 | 0.92
36 | 0.037 | 0.63 | 1.56 | 0.029 | 0.001 | 18 | 9.67 | 0.32 | 0.044 | 0.61 | 0 | 0 | 0.02 | 0 | 0 | 0 | 3.18 | 100 | 12 | 4.23 | 0.5 | 0.42
37 | 0.015 | 0.54 | 1.43 | 0.026 | 0.008 | 18.19 | 9.17 | 0.29 | 0.078 | 0 | 0 | 0 | 0.02 | 0 | 0 | 0 | 3.18 | 100 | 12 | 4.23 | 4 | 1.8
38 | 0.032 | 0.78 | 1.32 | 0.026 | 0.008 | 18.19 | 9.17 | 0.29 | 0.078 | 0 | 0 | 0 | 0.02 | 0 | 0 | 0 | 3.18 | 100 | 12 | 4.23 | 4 | 3.6
39 | 0.05 | 1.25 | 1.25 | 0.026 | 0.008 | 18.19 | 9.17 | 0.29 | 0.078 | 0 | 0 | 0 | 0.02 | 0 | 0 | 0 | 3.18 | 100 | 12 | 4.23 | 4 | 3.2
40 | 0.042 | 0.34 | 3.23 | 0.016 | 0.012 | 17.59 | 13.8 | 2.15 | 0.047 | 0.01 | 0.07 | 0.35 | 0.02 | 0 | 0.11 | 0 | 3.18 | 100 | 12 | 4.23 | 4 | 4.4
41 | 0.04 | 0.33 | 3.12 | 0.016 | 0.012 | 17.64 | 13.8 | 2.15 | 0.078 | 0.01 | 0.07 | 0.32 | 0.02 | 0 | 0.11 | 0 | 3.18 | 100 | 12 | 4.23 | 4 | 4
42 | 0.041 | 0.29 | 3.08 | 0.016 | 0.011 | 17.62 | 13.78 | 2.16 | 0.12 | 0.01 | 0.07 | 0.26 | 0.02 | 0 | 0.11 | 0 | 3.18 | 100 | 12 | 4.23 | 4 | 3.45
43 | 0.011 | 0.58 | 1.06 | 0.032 | 0.013 | 16.95 | 10.5 | 2.15 | 0.078 | 0 | 0 | 0 | 0.02 | 0 | 0 | 0 | 3.18 | 100 | 12 | 4.23 | 0.25 | 0
44 | 0.01 | 0.51 | 1.6 | 0.021 | 0.001 | 17.55 | 12.95 | 2.76 | 0.113 | 0 | 0 | 0 | 0.02 | 0 | 0 | 0 | 3.18 | 100 | 12 | 4.23 | 0.25 | 1.28
45 | 0.05 | 0.53 | 1.93 | 0.029 | 0.005 | 18.1 | 10.5 | 0 | 0.03 | 0.56 | 0.14 | 0 | 0.02 | 0 | 0 | 0 | 3.18 | 100 | 12 | 4.23 | 0.25 | 0
46 | 0.011 | 0.58 | 1.06 | 0.032 | 0.013 | 16.95 | 10.5 | 2.15 | 0.078 | 0 | 0 | 0 | 0.02 | 0 | 0 | 0 | 3.18 | 100 | 12 | 4.23 | 0.5 | 0
47 | 0.01 | 0.51 | 1.6 | 0.021 | 0.001 | 17.55 | 12.95 | 2.76 | 0.113 | 0 | 0 | 0 | 0.02 | 0 | 0 | 0 | 3.18 | 100 | 12 | 4.23 | 0.5 | 2.3
48 | 0.05 | 0.53 | 1.93 | 0.029 | 0.005 | 18.1 | 10.5 | 0 | 0.03 | 0.56 | 0.14 | 0 | 0.02 | 0 | 0 | 0 | 3.18 | 100 | 12 | 4.23 | 0.5 | 0
49 | 0.011 | 0.58 | 1.06 | 0.032 | 0.013 | 16.95 | 10.5 | 2.15 | 0.078 | 0 | 0 | 0 | 0.02 | 0 | 0 | 0 | 3.18 | 100 | 12 | 4.23 | 1 | 0.25
50 | 0.01 | 0.51 | 1.6 | 0.021 | 0.001 | 17.55 | 12.95 | 2.76 | 0.113 | 0 | 0 | 0 | 0.02 | 0 | 0 | 0 | 3.18 | 100 | 12 | 4.23 | 1 | 2.8
51 | 0.05 | 0.53 | 1.93 | 0.029 | 0.005 | 18.1 | 10.5 | 0 | 0.03 | 0.56 | 0.14 | 0 | 0.02 | 0 | 0 | 0 | 3.18 | 100 | 12 | 4.23 | 1 | 0.15
52 | 0.011 | 0.58 | 1.06 | 0.032 | 0.013 | 16.95 | 10.5 | 2.15 | 0.078 | 0 | 0 | 0 | 0.02 | 0 | 0 | 0 | 3.18 | 100 | 12 | 4.23 | 2 | 0.3
53 | 0.01 | 0.51 | 1.6 | 0.021 | 0.001 | 17.55 | 12.95 | 2.76 | 0.113 | 0 | 0 | 0 | 0.02 | 0 | 0 | 0 | 3.18 | 100 | 12 | 4.23 | 2 | 3.5
54 | 0.05 | 0.53 | 1.93 | 0.029 | 0.005 | 18.1 | 10.5 | 0 | 0.03 | 0.56 | 0.14 | 0 | 0.02 | 0 | 0 | 0 | 3.18 | 100 | 12 | 4.23 | 2 | 0.9
55 | 0.079 | 0.27 | 1.77 | 0.04 | 0.01 | 14.29 | 16.87 | 2.27 | 0.012 | 0.1 | 0.005 | 0.02 | 0.006 | 0.21 | 0.52 | 0 | 3.18 | 100 | 12 | 4.23 | 4 | 5.99
56 | 0.085 | 0.13 | 1.86 | 0.028 | 0.004 | 14.22 | 15.59 | 2.21 | 0.008 | 0.19 | 0 | 0.025 | 0.036 | 0.12 | 0.51 | 0 | 3.18 | 100 | 12 | 4.23 | 4 | 9.03
57 | 0.057 | 0.58 | 1.86 | 0.024 | 0.019 | 17.25 | 13.48 | 2.34 | 0.03 | 0.005 | 0.02 | 0.1 | 0.023 | 0.02 | 0 | 0 | 3.18 | 100 | 12 | 4.23 | 4 | 8.44
58 | 0.079 | 0.27 | 1.77 | 0.04 | 0.01 | 14.29 | 16.87 | 2.27 | 0.012 | 0.1 | 0.005 | 0.02 | 0.006 | 0.21 | 0.52 | 0 | 3.18 | 100 | 12 | 4.23 | 0.25 | 3.55
59 | 0.085 | 0.13 | 1.86 | 0.028 | 0.004 | 14.22 | 15.59 | 2.21 | 0.008 | 0.19 | 0 | 0.025 | 0.036 | 0.12 | 0.51 | 0 | 3.18 | 100 | 12 | 4.23 | 0.25 | 0.2
60 | 0.057 | 0.58 | 1.86 | 0.024 | 0.019 | 17.25 | 13.48 | 2.34 | 0.03 | 0.005 | 0.02 | 0.1 | 0.023 | 0.02 | 0 | 0 | 3.18 | 100 | 12 | 4.23 | 0.25 | 1.04
61 | 0.079 | 0.27 | 1.77 | 0.04 | 0.01 | 14.29 | 16.87 | 2.27 | 0.012 | 0.1 | 0.005 | 0.02 | 0.006 | 0.21 | 0.52 | 0 | 3.18 | 100 | 12 | 4.23 | 0.5 | 3.36
62 | 0.085 | 0.13 | 1.86 | 0.028 | 0.004 | 14.22 | 15.59 | 2.21 | 0.008 | 0.19 | 0 | 0.025 | 0.036 | 0.12 | 0.51 | 0 | 3.18 | 100 | 12 | 4.23 | 0.5 | 4.36
63 | 0.057 | 0.58 | 1.86 | 0.024 | 0.019 | 17.25 | 13.48 | 2.34 | 0.03 | 0.005 | 0.02 | 0.1 | 0.023 | 0.02 | 0 | 0 | 3.18 | 100 | 12 | 4.23 | 0.5 | 2.55
64 | 0.079 | 0.27 | 1.77 | 0.04 | 0.01 | 14.29 | 16.87 | 2.27 | 0.012 | 0.1 | 0.005 | 0.02 | 0.006 | 0.21 | 0.52 | 0 | 3.18 | 100 | 12 | 4.23 | 1 | 4.84
65 | 0.085 | 0.13 | 1.86 | 0.028 | 0.004 | 14.22 | 15.59 | 2.21 | 0.008 | 0.19 | 0 | 0.025 | 0.036 | 0.12 | 0.51 | 0 | 3.18 | 100 | 12 | 4.23 | 1 | 3.93
66 | 0.057 | 0.58 | 1.86 | 0.024 | 0.019 | 17.25 | 13.48 | 2.34 | 0.03 | 0.005 | 0.02 | 0.1 | 0.023 | 0.02 | 0 | 0 | 3.18 | 100 | 12 | 4.23 | 1 | 2.55
67 | 0.079 | 0.27 | 1.77 | 0.04 | 0.01 | 14.29 | 16.87 | 2.27 | 0.012 | 0.1 | 0.005 | 0.02 | 0.006 | 0.21 | 0.52 | 0 | 3.18 | 100 | 12 | 4.23 | 2 | 5.35
68 | 0.085 | 0.13 | 1.86 | 0.028 | 0.004 | 14.22 | 15.59 | 2.21 | 0.008 | 0.19 | 0 | 0.025 | 0.036 | 0.12 | 0.51 | 0 | 3.18 | 100 | 12 | 4.23 | 2 | 7.01
69 | 0.057 | 0.58 | 1.86 | 0.024 | 0.019 | 17.25 | 13.48 | 2.34 | 0.03 | 0.005 | 0.02 | 0.1 | 0.023 | 0.02 | 0 | 0 | 3.18 | 100 | 12 | 4.23 | 2 | 3.6
70 | 0.06 | 0.64 | 0.96 | 0.02 | 0.003 | 18.6 | 9.65 | 0 | 0.028 | 0 | 0 | 0 | 0.02 | 0 | 0 | 0 | 12 | 250 | 17 | 1.67 | 4 | 3.9
71 | 0.017 | 0.56 | 1.09 | 0.025 | 0.01 | 18.48 | 10.4 | 0 | 0.022 | 0 | 0 | 0 | 0.02 | 0 | 0 | 0 | 12 | 250 | 17 | 1.67 | 4 | 1.5
72 | 0.05 | 0.66 | 0.89 | 0.021 | 0.005 | 17 | 12.3 | 2.26 | 0.024 | 0 | 0 | 0 | 0.02 | 0 | 0 | 0 | 12 | 250 | 17 | 1.67 | 4 | 7.4
73 | 0.02 | 0.7 | 0.93 | 0.018 | 0.007 | 17.1 | 15.11 | 2.62 | 0.018 | 0 | 0 | 0 | 0.02 | 0 | 0 | 0 | 12 | 250 | 17 | 1.67 | 4 | 10.1
74 | 0.06 | 0.58 | 1.03 | 0.027 | 0.007 | 17.69 | 9.48 | 0 | 0.012 | 0 | 0 | 0 | 0.02 | 0.44 | 0 | 0 | 12 | 250 | 17 | 1.67 | 4 | 1.4
75 | 0.07 | 0.7 | 1.07 | 0.023 | 0.012 | 24.65 | 20.1 | 0 | 0.026 | 0 | 0 | 0 | 0.02 | 0 | 0 | 0 | 12 | 250 | 17 | 1.67 | 4 | 14.9
76 | 0.07 | 0.67 | 1.56 | 0.02 | 0.003 | 18.54 | 8.64 | 0 | 0.02 | 0 | 0 | 0 | 0.02 | 0 | 0 | 0 | 12 | 250 | 17 | 1.67 | 4 | 0.5
77 | 0.07 | 0.67 | 1.5 | 0.031 | 0.01 | 16.97 | 11.92 | 2.23 | 0.02 | 0 | 0 | 0 | 0.02 | 0 | 0 | 0 | 12 | 250 | 17 | 1.67 | 4 | 10.3
78 | 0.026 | 0.84 | 1.56 | 0.025 | 0.006 | 17.12 | 12.6 | 2.2 | 0.02 | 0 | 0 | 0 | 0.02 | 0 | 0 | 0 | 12 | 250 | 17 | 1.67 | 4 | 6.8
79 | 0.06 | 0.64 | 1.22 | 0.025 | 0.008 | 18.36 | 9.66 | 0.04 | 0.02 | 0.78 | 0 | 0 | 0.02 | 0 | 0 | 0 | 12 | 250 | 17 | 1.67 | 4 | 5.4
80 | 0.06 | 0.64 | 0.96 | 0.02 | 0.003 | 18.6 | 9.65 | 0 | 0.028 | 0 | 0 | 0 | 0.02 | 0 | 0 | 0 | 12 | 250 | 17 | 1.67 | 0.5 | 0
81 | 0.017 | 0.56 | 1.09 | 0.025 | 0.01 | 18.48 | 10.4 | 0 | 0.022 | 0 | 0 | 0 | 0.02 | 0 | 0 | 0 | 12 | 250 | 17 | 1.67 | 0.5 | 0
82 | 0.05 | 0.66 | 0.89 | 0.021 | 0.005 | 17 | 12.3 | 2.26 | 0.024 | 0 | 0 | 0 | 0.02 | 0 | 0 | 0 | 12 | 250 | 17 | 1.67 | 0.5 | 0.38
83 | 0.02 | 0.7 | 0.93 | 0.018 | 0.007 | 17.1 | 15.11 | 2.62 | 0.018 | 0 | 0 | 0 | 0.02 | 0 | 0 | 0 | 12 | 250 | 17 | 1.67 | 0.5 | 1.05
84 | 0.06 | 0.58 | 1.03 | 0.027 | 0.007 | 17.69 | 9.48 | 0 | 0.012 | 0 | 0 | 0 | 0.02 | 0.44 | 0 | 0 | 12 | 250 | 17 | 1.67 | 0.5 | 0
85 | 0.07 | 0.7 | 1.07 | 0.023 | 0.012 | 24.65 | 20.1 | 0 | 0.026 | 0 | 0 | 0 | 0.02 | 0 | 0 | 0 | 12 | 250 | 17 | 1.67 | 0.5 | 8.57
86 | 0.06 | 0.64 | 0.96 | 0.02 | 0.003 | 18.6 | 9.65 | 0 | 0.028 | 0 | 0 | 0 | 0.02 | 0 | 0 | 0 | 12 | 250 | 17 | 1.67 | 1 | 0
87 | 0.017 | 0.56 | 1.09 | 0.025 | 0.01 | 18.48 | 10.4 | 0 | 0.022 | 0 | 0 | 0 | 0.02 | 0 | 0 | 0 | 12 | 250 | 17 | 1.67 | 1 | 0.38
88 | 0.05 | 0.66 | 0.89 | 0.021 | 0.005 | 17 | 12.3 | 2.26 | 0.024 | 0 | 0 | 0 | 0.02 | 0 | 0 | 0 | 12 | 250 | 17 | 1.67 | 1 | 2.84
89 | 0.02 | 0.7 | 0.93 | 0.018 | 0.007 | 17.1 | 15.11 | 2.62 | 0.018 | 0 | 0 | 0 | 0.02 | 0 | 0 | 0 | 12 | 250 | 17 | 1.67 | 1 | 6.69
90 | 0.06 | 0.58 | 1.03 | 0.027 | 0.007 | 17.69 | 9.48 | 0 | 0.012 | 0 | 0 | 0 | 0.02 | 0.44 | 0 | 0 | 12 | 250 | 17 | 1.67 | 1 | 0
91 | 0.07 | 0.7 | 1.07 | 0.023 | 0.012 | 24.65 | 20.1 | 0 | 0.026 | 0 | 0 | 0 | 0.02 | 0 | 0 | 0 | 12 | 250 | 17 | 1.67 | 1 | 12.32
92 | 0.06 | 0.64 | 0.96 | 0.02 | 0.003 | 18.6 | 9.65 | 0 | 0.028 | 0 | 0 | 0 | 0.02 | 0 | 0 | 0 | 12 | 250 | 17 | 1.67 | 2 | 0
93 | 0.017 | 0.56 | 1.09 | 0.025 | 0.01 | 18.48 | 10.4 | 0 | 0.022 | 0 | 0 | 0 | 0.02 | 0 | 0 | 0 | 12 | 250 | 17 | 1.67 | 2 | 0.3
94 | 0.05 | 0.66 | 0.89 | 0.021 | 0.005 | 17 | 12.3 | 2.26 | 0.024 | 0 | 0 | 0 | 0.02 | 0 | 0 | 0 | 12 | 250 | 17 | 1.67 | 2 | 3.03
95 | 0.02 | 0.7 | 0.93 | 0.018 | 0.007 | 17.1 | 15.11 | 2.62 | 0.018 | 0 | 0 | 0 | 0.02 | 0 | 0 | 0 | 12 | 250 | 17 | 1.67 | 2 | 5.68
96 | 0.06 | 0.58 | 1.03 | 0.027 | 0.007 | 17.69 | 9.48 | 0 | 0.012 | 0 | 0 | 0 | 0.02 | 0.44 | 0 | 0 | 12 | 250 | 17 | 1.67 | 2 | 0.48
97 | 0.07 | 0.7 | 1.07 | 0.023 | 0.012 | 24.65 | 20.1 | 0 | 0.026 | 0 | 0 | 0 | 0.02 | 0 | 0 | 0 | 12 | 250 | 17 | 1.67 | 2 | 15.11
98 | 0.06 | 0.64 | 0.96 | 0.02 | 0.003 | 18.6 | 9.65 | 0 | 0.028 | 0 | 0 | 0 | 0.02 | 0 | 0 | 0 | 12 | 250 | 17 | 1.67 | 2.4 | 1.44
99 | 0.017 | 0.56 | 1.09 | 0.025 | 0.01 | 18.48 | 10.4 | 0 | 0.022 | 0 | 0 | 0 | 0.02 | 0 | 0 | 0 | 12 | 250 | 17 | 1.67 | 2.4 | 1
100 | 0.05 | 0.66 | 0.89 | 0.021 | 0.005 | 17 | 12.3 | 2.26 | 0.024 | 0 | 0 | 0 | 0.02 | 0 | 0 | 0 | 12 | 250 | 17 | 1.67 | 2.4 | 5.39
101 | 0.02 | 0.7 | 0.93 | 0.018 | 0.007 | 17.1 | 15.11 | 2.62 | 0.018 | 0 | 0 | 0 | 0.02 | 0 | 0 | 0 | 12 | 250 | 17 | 1.67 | 2.4 | 10.01
102 | 0.06 | 0.58 | 1.03 | 0.027 | 0.007 | 17.69 | 9.48 | 0 | 0.012 | 0 | 0 | 0 | 0.02 | 0.44 | 0 | 0 | 12 | 250 | 17 | 1.67 | 2.4 | 0.48
103 | 0.07 | 0.7 | 1.07 | 0.023 | 0.012 | 24.65 | 20.1 | 0 | 0.026 | 0 | 0 | 0 | 0.02 | 0 | 0 | 0 | 12 | 250 | 17 | 1.67 | 2.4 | 17.61
104 | 0.07 | 0.7 | 1.07 | 0.023 | 0.012 | 24.65 | 20.1 | 0 | 0.026 | 0 | 0 | 0 | 0.02 | 0 | 0 | 0 | 12 | 250 | 17 | 1.67 | 0.2 | 0.77
105 | 0.07 | 0.7 | 1.07 | 0.023 | 0.012 | 24.65 | 20.1 | 0 | 0.026 | 0 | 0 | 0 | 0.02 | 0 | 0 | 0 | 12 | 250 | 17 | 1.67 | 0.3 | 6.06
106 | 0.02 | 0.7 | 0.93 | 0.018 | 0.007 | 17.1 | 15.11 | 2.62 | 0.018 | 0 | 0 | 0 | 0.02 | 0 | 0 | 0 | 12 | 250 | 17 | 1.67 | 0.3 | 0
107 | 0.06 | 0.64 | 0.96 | 0.02 | 0.003 | 18.6 | 9.65 | 0 | 0.028 | 0 | 0 | 0 | 0.02 | 0 | 0 | 0 | 12 | 250 | 17 | 1.67 | 0.3 | 0
108 | 0.06 | 0.64 | 0.96 | 0.02 | 0.003 | 18.6 | 9.65 | 0 | 0.117 | 0 | 0 | 0 | 0.02 | 0 | 0 | 0 | 12 | 250 | 17 | 1.67 | 4 | 10.18
109 | 0.017 | 0.56 | 1.09 | 0.025 | 0.01 | 18.48 | 10.4 | 0 | 0.113 | 0 | 0 | 0 | 0.02 | 0 | 0 | 0 | 12 | 250 | 17 | 1.67 | 4 | 10.49
110 | 0.06 | 0.58 | 1.03 | 0.027 | 0.007 | 17.69 | 9.48 | 0 | 0.098 | 0 | 0 | 0 | 0.02 | 0.44 | 0 | 0 | 12 | 250 | 17 | 1.67 | 4 | 2.88
111 | 0.07 | 0.7 | 1.07 | 0.023 | 0.012 | 24.65 | 20.1 | 0 | 0.11 | 0 | 0 | 0 | 0.02 | 0 | 0 | 0 | 12 | 250 | 17 | 1.67 | 2.4 | 16.66
112 | 0.05 | 0.66 | 0.89 | 0.021 | 0.005 | 17 | 12.3 | 2.26 | 0.094 | 0 | 0 | 0 | 0.02 | 0 | 0 | 0 | 12 | 250 | 17 | 1.67 | 2.4 | 8.33
113 | 0.02 | 0.7 | 0.93 | 0.018 | 0.007 | 17.1 | 15.11 | 2.62 | 0.09 | 0 | 0 | 0 | 0.02 | 0 | 0 | 0 | 12 | 250 | 17 | 1.67 | 2.4 | 9.46
114 | 0.06 | 0.64 | 0.96 | 0.02 | 0.003 | 18.6 | 9.65 | 0 | 0.148 | 0 | 0 | 0 | 0.02 | 0 | 0 | 0 | 12 | 250 | 17 | 1.67 | 4 | 15.53
115 | 0.017 | 0.56 | 1.09 | 0.025 | 0.01 | 18.48 | 10.4 | 0 | 0.157 | 0 | 0 | 0 | 0.02 | 0 | 0 | 0 | 12 | 250 | 17 | 1.67 | 4 | 8.95
116 | 0.06 | 0.58 | 1.03 | 0.027 | 0.007 | 17.69 | 9.48 | 0 | 0.137 | 0 | 0 | 0 | 0.02 | 0.44 | 0 | 0 | 12 | 250 | 17 | 1.67 | 4 | 4.73
117 | 0.07 | 0.7 | 1.07 | 0.023 | 0.012 | 24.65 | 20.1 | 0 | 0.165 | 0 | 0 | 0 | 0.02 | 0 | 0 | 0 | 12 | 250 | 17 | 1.67 | 2.4 | 17.13
118 | 0.05 | 0.66 | 0.89 | 0.021 | 0.005 | 17 | 12.3 | 2.26 | 0.127 | 0 | 0 | 0 | 0.02 | 0 | 0 | 0 | 12 | 250 | 17 | 1.67 | 2.4 | 6.48
119 | 0.02 | 0.7 | 0.93 | 0.018 | 0.007 | 17.1 | 15.11 | 2.62 | 0.151 | 0 | 0 | 0 | 0.02 | 0 | 0 | 0 | 12 | 250 | 17 | 1.67 | 2.4 | 10.08
120 | 0.059 | 1.79 | 1.25 | 0.027 | 0.005 | 18.86 | 11.29 | 0.01 | 0.049 | 0 | 0 | 0.01 | 0.004 | 0 | 0 | 0 | 3.18 | 100 | 12 | 4.2 | 0.5 | 1.12
121 | 0.06 | 1.8 | 1.26 | 0.016 | 0.019 | 18.98 | 11.4 | 0.01 | 0.048 | 0 | 0 | 0.01 | 0.004 | 0 | 0 | 0 | 3.18 | 100 | 12 | 4.2 | 0.5 | 1.12
122 | 0.06 | 1.8 | 1.26 | 0.004 | 0.032 | 19.1 | 11.42 | 0.01 | 0.048 | 0 | 0 | 0.01 | 0.004 | 0 | 0 | 0 | 3.18 | 100 | 12 | 4.2 | 0.5 | 0.7
123 | 0.062 | 1.92 | 1.29 | 0.005 | 0.005 | 18.08 | 11.65 | 0.01 | 0.055 | 0 | 0 | 0.014 | 0.005 | 0 | 0 | 0 | 3.18 | 100 | 12 | 4.2 | 0.5 | 2.55
124 | 0.061 | 1.92 | 1.31 | 0.016 | 0.016 | 18.1 | 11.63 | 0.01 | 0.054 | 0 | 0 | 0.013 | 0.002 | 0 | 0 | 0 | 3.18 | 100 | 12 | 4.2 | 0.5 | 4.98
125 | 0.059 | 1.79 | 1.25 | 0.027 | 0.005 | 18.86 | 11.29 | 0.01 | 0.049 | 0 | 0 | 0.01 | 0.004 | 0 | 0 | 0 | 3.18 | 100 | 12 | 4.2 | 1.75 | 4.16
126 | 0.06 | 1.8 | 1.26 | 0.016 | 0.019 | 18.98 | 11.4 | 0.01 | 0.048 | 0 | 0 | 0.01 | 0.004 | 0 | 0 | 0 | 3.18 | 100 | 12 | 4.2 | 1.75 | 3.25
127 | 0.06 | 1.8 | 1.26 | 0.004 | 0.032 | 19.1 | 11.42 | 0.01 | 0.048 | 0 | 0 | 0.01 | 0.004 | 0 | 0 | 0 | 3.18 | 100 | 12 | 4.2 | 1.75 | 1.97
128 | 0.062 | 1.92 | 1.29 | 0.005 | 0.005 | 18.08 | 11.65 | 0.01 | 0.055 | 0 | 0 | 0.014 | 0.005 | 0 | 0 | 0 | 3.18 | 100 | 12 | 4.2 | 1.75 | 6.86
129 | 0.061 | 1.92 | 1.31 | 0.016 | 0.016 | 18.1 | 11.63 | 0.01 | 0.054 | 0 | 0 | 0.013 | 0.002 | 0 | 0 | 0 | 3.18 | 100 | 12 | 4.2 | 1.75 | 7.56
130 | 0.059 | 1.79 | 1.25 | 0.027 | 0.005 | 18.86 | 11.29 | 0.01 | 0.049 | 0 | 0 | 0.01 | 0.004 | 0 | 0 | 0 | 3.18 | 100 | 12 | 4.2 | 2.5 | 4.25
131 | 0.06 | 1.8 | 1.26 | 0.016 | 0.019 | 18.98 | 11.4 | 0.01 | 0.048 | 0 | 0 | 0.01 | 0.004 | 0 | 0 | 0 | 3.18 | 100 | 12 | 4.2 | 2.5 | 3.58
132 | 0.06 | 1.8 | 1.26 | 0.004 | 0.032 | 19.1 | 11.42 | 0.01 | 0.048 | 0 | 0 | 0.01 | 0.004 | 0 | 0 | 0 | 3.18 | 100 | 12 | 4.2 | 2.5 | 2.96
133 | 0.062 | 1.92 | 1.29 | 0.005 | 0.005 | 18.08 | 11.65 | 0.01 | 0.055 | 0 | 0 | 0.014 | 0.005 | 0 | 0 | 0 | 3.18 | 100 | 12 | 4.2 | 2.5 | 7.47
134 | 0.061 | 1.92 | 1.31 | 0.016 | 0.016 | 18.1 | 11.63 | 0.01 | 0.054 | 0 | 0 | 0.013 | 0.002 | 0 | 0 | 0 | 3.18 | 100 | 12 | 4.2 | 2.5 | 8.08
135 | 0.059 | 1.79 | 1.25 | 0.027 | 0.005 | 18.86 | 11.29 | 0.01 | 0.049 | 0 | 0 | 0.01 | 0.004 | 0 | 0 | 0 | 3.18 | 100 | 12 | 4.2 | 3.75 | 13.26
136 | 0.06 | 1.8 | 1.26 | 0.016 | 0.019 | 18.98 | 11.4 | 0.01 | 0.048 | 0 | 0 | 0.01 | 0.004 | 0 | 0 | 0 | 3.18 | 100 | 12 | 4.2 | 3.75 | 8.08
137 | 0.06 | 1.8 | 1.26 | 0.004 | 0.032 | 19.1 | 11.42 | 0.01 | 0.048 | 0 | 0 | 0.01 | 0.004 | 0 | 0 | 0 | 3.18 | 100 | 12 | 4.2 | 3.75 | 6.41
138 | 0.062 | 1.92 | 1.29 | 0.005 | 0.005 | 18.08 | 11.65 | 0.01 | 0.055 | 0 | 0 | 0.014 | 0.005 | 0 | 0 | 0 | 3.18 | 100 | 12 | 4.2 | 3.75 | 12.72
139 | 0.061 | 1.92 | 1.31 | 0.016 | 0.016 | 18.1 | 11.63 | 0.01 | 0.054 | 0 | 0 | 0.013 | 0.002 | 0 | 0 | 0 | 3.18 | 100 | 12 | 4.2 | 3.75 | 13.72
140 | 0.071 | 3.91 | 8.36 | 0.029 | 0.012 | 16.45 | 8.31 | 0 | 0.15 | 0 | 0 | 0 | 0.02 | 0 | 0 | 0 | 3 | 100 | 12.5 | 3.6 | 0.25 | 0
141 | 0.1 | 3.48 | 5.5 | 0.023 | 0.02 | 16.23 | 5.17 | 0 | 0.15 | 0 | 0 | 0 | 0.02 | 0 | 0 | 0 | 3 | 100 | 12.5 | 3.6 | 0.25 | 0
142 | 0.021 | 0.64 | 1.42 | 0.025 | 0.018 | 18.31 | 9.2 | 0.25 | 0.08 | 0 | 0.11 | 0.46 | 0.02 | 0 | 0 | 0 | 3 | 100 | 12.5 | 3.6 | 0.25 | 0
143 | 0.043 | 0.42 | 1.22 | 0.031 | 0.01 | 16.3 | 10.1 | 2.05 | 0.051 | 0 | 0.23 | 0.24 | 0.02 | 0 | 0 | 0 | 3 | 100 | 12.5 | 3.6 | 0.25 | 0
144 | 0.071 | 3.91 | 8.36 | 0.029 | 0.012 | 16.45 | 8.31 | 0 | 0.15 | 0 | 0 | 0 | 0.02 | 0 | 0 | 0 | 3 | 100 | 12.5 | 3.6 | 0.5 | 0
145 | 0.1 | 3.48 | 5.5 | 0.023 | 0.02 | 16.23 | 5.17 | 0 | 0.15 | 0 | 0 | 0 | 0.02 | 0 | 0 | 0 | 3 | 100 | 12.5 | 3.6 | 0.5 | 0
146 | 0.021 | 0.64 | 1.42 | 0.025 | 0.018 | 18.31 | 9.2 | 0.25 | 0.08 | 0 | 0.11 | 0.46 | 0.02 | 0 | 0 | 0 | 3 | 100 | 12.5 | 3.6 | 0.5 | 0
147 | 0.043 | 0.42 | 1.22 | 0.031 | 0.01 | 16.3 | 10.1 | 2.05 | 0.051 | 0 | 0.23 | 0.24 | 0.02 | 0 | 0 | 0 | 3 | 100 | 12.5 | 3.6 | 0.5 | 0
148 | 0.071 | 3.91 | 8.36 | 0.029 | 0.012 | 16.45 | 8.31 | 0 | 0.15 | 0 | 0 | 0 | 0.02 | 0 | 0 | 0 | 3 | 100 | 12.5 | 3.6 | 0.75 | 0.46
149 | 0.1 | 3.48 | 5.5 | 0.023 | 0.02 | 16.23 | 5.17 | 0 | 0.15 | 0 | 0 | 0 | 0.02 | 0 | 0 | 0 | 3 | 100 | 12.5 | 3.6 | 0.75 | 0
150 | 0.021 | 0.64 | 1.42 | 0.025 | 0.018 | 18.31 | 9.2 | 0.25 | 0.08 | 0 | 0.11 | 0.46 | 0.02 | 0 | 0 | 0 | 3 | 100 | 12.5 | 3.6 | 0.75 | 0
151 | 0.043 | 0.42 | 1.22 | 0.031 | 0.01 | 16.3 | 10.1 | 2.05 | 0.051 | 0 | 0.23 | 0.24 | 0.02 | 0 | 0 | 0 | 3 | 100 | 12.5 | 3.6 | 0.75 | 0
152 | 0.071 | 3.91 | 8.36 | 0.029 | 0.012 | 16.45 | 8.31 | 0 | 0.15 | 0 | 0 | 0 | 0.02 | 0 | 0 | 0 | 3 | 100 | 12.5 | 3.6 | 1 | 1.06
153 | 0.1 | 3.48 | 5.5 | 0.023 | 0.02 | 16.23 | 5.17 | 0 | 0.15 | 0 | 0 | 0 | 0.02 | 0 | 0 | 0 | 3 | 100 | 12.5 | 3.6 | 1 | 0.26
154 | 0.021 | 0.64 | 1.42 | 0.025 | 0.018 | 18.31 | 9.2 | 0.25 | 0.08 | 0 | 0.11 | 0.46 | 0.02 | 0 | 0 | 0 | 3 | 100 | 12.5 | 3.6 | 1 | 0
155 | 0.043 | 0.42 | 1.22 | 0.031 | 0.01 | 16.3 | 10.1 | 2.05 | 0.051 | 0 | 0.23 | 0.24 | 0.02 | 0 | 0 | 0 | 3 | 100 | 12.5 | 3.6 | 1 | 0
156 | 0.071 | 3.91 | 8.36 | 0.029 | 0.012 | 16.45 | 8.31 | 0 | 0.15 | 0 | 0 | 0 | 0.02 | 0 | 0 | 0 | 3 | 100 | 12.5 | 3.6 | 1.5 | 2.03
157 | 0.1 | 3.48 | 5.5 | 0.023 | 0.02 | 16.23 | 5.17 | 0 | 0.15 | 0 | 0 | 0 | 0.02 | 0 | 0 | 0 | 3 | 100 | 12.5 | 3.6 | 1.5 | 0.66
158 | 0.021 | 0.64 | 1.42 | 0.025 | 0.018 | 18.31 | 9.2 | 0.25 | 0.08 | 0 | 0.11 | 0.46 | 0.02 | 0 | 0 | 0 | 3 | 100 | 12.5 | 3.6 | 1.5 | 0.09
159 | 0.043 | 0.42 | 1.22 | 0.031 | 0.01 | 16.3 | 10.1 | 2.05 | 0.051 | 0 | 0.23 | 0.24 | 0.02 | 0 | 0 | 0 | 3 | 100 | 12.5 | 3.6 | 1.5 | 0
160 | 0.071 | 3.91 | 8.36 | 0.029 | 0.012 | 16.45 | 8.31 | 0 | 0.15 | 0 | 0 | 0 | 0.02 | 0 | 0 | 0 | 3 | 100 | 12.5 | 3.6 | 2.5 | 3.58
161 | 0.1 | 3.48 | 5.5 | 0.023 | 0.02 | 16.23 | 5.17 | 0 | 0.15 | 0 | 0 | 0 | 0.02 | 0 | 0 | 0 | 3 | 100 | 12.5 | 3.6 | 2.5 | 1.66
162 | 0.021 | 0.64 | 1.42 | 0.025 | 0.018 | 18.31 | 9.2 | 0.25 | 0.08 | 0 | 0.11 | 0.46 | 0.02 | 0 | 0 | 0 | 3 | 100 | 12.5 | 3.6 | 2.5 | 0.06
163 | 0.043 | 0.42 | 1.22 | 0.031 | 0.01 | 16.3 | 10.1 | 2.05 | 0.051 | 0 | 0.23 | 0.24 | 0.02 | 0 | 0 | 0 | 3 | 100 | 12.5 | 3.6 | 2.5 | 0.42
164 | 0.071 | 3.91 | 8.36 | 0.029 | 0.012 | 16.45 | 8.31 | 0 | 0.15 | 0 | 0 | 0 | 0.02 | 0 | 0 | 0 | 3 | 100 | 12.5 | 3.6 | 3.5 | 4.91
165 | 0.1 | 3.48 | 5.5 | 0.023 | 0.02 | 16.23 | 5.17 | 0 | 0.15 | 0 | 0 | 0 | 0.02 | 0 | 0 | 0 | 3 | 100 | 12.5 | 3.6 | 3.5 | 3.17
166 | 0.021 | 0.64 | 1.42 | 0.025 | 0.018 | 18.31 | 9.2 | 0.25 | 0.08 | 0 | 0.11 | 0.46 | 0.02 | 0 | 0 | 0 | 3 | 100 | 12.5 | 3.6 | 3.5 | 0.26
167 | 0.043 | 0.42 | 1.22 | 0.031 | 0.01 | 16.3 | 10.1 | 2.05 | 0.051 | 0 | 0.23 | 0.24 | 0.02 | 0 | 0 | 0 | 3 | 100 | 12.5 | 3.6 | 3.5 | 1.38
168 | 0.046 | 0.74 | 2.36 | 0.034 | 0.005 | 14.35 | 15.38 | 2.41 | 0.009 | 0 | 0 | 0 | 0.02 | 0.25 | 0 | 0.005 | 3 | 100 | 12.5 | 4.2 | 0.5 | 2.49
169 | 0.044 | 0.95 | 1.76 | 0.022 | 0.006 | 14.24 | 15.36 | 2.35 | 0.008 | 0 | 0 | 0 | 0.02 | 0.29 | 0 | 0.006 | 3 | 100 | 12.5 | 4.2 | 0.5 | 3.2
170 | 0.045 | 1 | 1.8 | 0.038 | 0.004 | 14.14 | 15.25 | 2.34 | 0.009 | 0 | 0 | 0 | 0.02 | 0.26 | 0 | 0.005 | 3 | 100 | 12.5 | 4.2 | 0.5 | 3.94
171 | 0.046 | 0.74 | 2.36 | 0.034 | 0.005 | 14.35 | 15.38 | 2.41 | 0.009 | 0 | 0 | 0 | 0.02 | 0.25 | 0 | 0.005 | 3 | 100 | 12.5 | 4.2 | 1 | 5.59
172 | 0.044 | 0.95 | 1.76 | 0.022 | 0.006 | 14.24 | 15.36 | 2.35 | 0.008 | 0 | 0 | 0 | 0.02 | 0.29 | 0 | 0.006 | 3 | 100 | 12.5 | 4.2 | 1 | 5.89
173 | 0.045 | 1 | 1.8 | 0.038 | 0.004 | 14.14 | 15.25 | 2.34 | 0.009 | 0 | 0 | 0 | 0.02 | 0.26 | 0 | 0.005 | 3 | 100 | 12.5 | 4.2 | 1 | 6.93
174 | 0.046 | 0.74 | 2.36 | 0.034 | 0.005 | 14.35 | 15.38 | 2.41 | 0.009 | 0 | 0 | 0 | 0.02 | 0.25 | 0 | 0.005 | 3 | 100 | 12.5 | 4.2 | 2 | 8.99
175 | 0.044 | 0.95 | 1.76 | 0.022 | 0.006 | 14.24 | 15.36 | 2.35 | 0.008 | 0 | 0 | 0 | 0.02 | 0.29 | 0 | 0.006 | 3 | 100 | 12.5 | 4.2 | 2 | 9.86
176 | 0.045 | 1 | 1.8 | 0.038 | 0.004 | 14.14 | 15.25 | 2.34 | 0.009 | 0 | 0 | 0 | 0.02 | 0.26 | 0 | 0.005 | 3 | 100 | 12.5 | 4.2 | 2 | 9.86
177 | 0.046 | 0.74 | 2.36 | 0.034 | 0.005 | 14.35 | 15.38 | 2.41 | 0.009 | 0 | 0 | 0 | 0.02 | 0.25 | 0 | 0.005 | 3 | 100 | 12.5 | 4.2 | 4 | 11.5
178 | 0.044 | 0.95 | 1.76 | 0.022 | 0.006 | 14.24 | 15.36 | 2.35 | 0.008 | 0 | 0 | 0 | 0.02 | 0.29 | 0 | 0.006 | 3 | 100 | 12.5 | 4.2 | 4 | 12.6
179 | 0.045 | 1 | 1.8 | 0.038 | 0.004 | 14.14 | 15.25 | 2.34 | 0.009 | 0 | 0 | 0 | 0.02 | 0.26 | 0 | 0.005 | 3 | 100 | 12.5 | 4.2 | 4 | 14.8
180 | 0.051 | 0.5 | 1.5 | 0.011 | 0.002 | 15.05 | 15.06 | 2.25 | 0.0093 | 0 | 0 | 0 | 0.02 | 0.32 | 0 | 0 | 3 | 100 | 12.5 | 4.2 | 0 | 0
181 | 0.051 | 0.5 | 1.5 | 0.011 | 0.002 | 15.05 | 15.06 | 2.25 | 0.0093 | 0 | 0 | 0 | 0.02 | 0.32 | 0 | 0 | 3 | 100 | 12.5 | 4.2 | 0.25 | 0.63
182 | 0.051 | 0.5 | 1.5 | 0.011 | 0.002 | 15.05 | 15.06 | 2.25 | 0.0093 | 0 | 0 | 0 | 0.02 | 0.32 | 0 | 0 | 3 | 100 | 12.5 | 4.2 | 0.5 | 0.78
183 | 0.051 | 0.5 | 1.5 | 0.011 | 0.002 | 15.05 | 15.06 | 2.25 | 0.0093 | 0 | 0 | 0 | 0.02 | 0.32 | 0 | 0 | 3 | 100 | 12.5 | 4.2 | 1 | 2.34
184 | 0.051 | 0.5 | 1.5 | 0.011 | 0.002 | 15.05 | 15.06 | 2.25 | 0.0093 | 0 | 0 | 0 | 0.02 | 0.32 | 0 | 0 | 3 | 100 | 12.5 | 4.2 | 2 | 3.53
185 | 0.051 | 0.5 | 1.5 | 0.011 | 0.002 | 15.05 | 15.06 | 2.25 | 0.0093 | 0 | 0 | 0 | 0.02 | 0.32 | 0 | 0 | 3 | 100 | 12.5 | 4.2 | 4 | 5.6
186 | 0.05 | 0.24 | 0.77 | 0.018 | 0.004 | 21.65 | 32.3 | 0 | 0.02 | 0 | 0 | 0.52 | 0.48 | 0.46 | 0 | 0 | 3 | 90 | 13 | 2.7 | 0.25 | 0
187 | 0.05 | 0.24 | 0.77 | 0.018 | 0.004 | 21.65 | 32.3 | 0 | 0.02 | 0 | 0 | 0.52 | 0.48 | 0.46 | 0 | 0 | 3 | 100 | 13 | 2.7 | 0.25 | 0
188 | 0.05 | 0.24 | 0.77 | 0.018 | 0.004 | 21.65 | 32.3 | 0 | 0.02 | 0 | 0 | 0.52 | 0.48 | 0.46 | 0 | 0 | 3 | 90 | 13 | 2.3 | 0.25 | 0
189 | 0.05 | 0.24 | 0.77 | 0.018 | 0.004 | 21.65 | 32.3 | 0 | 0.02 | 0 | 0 | 0.52 | 0.48 | 0.46 | 0 | 0 | 3 | 110 | 13 | 2.7 | 0.25 | 0
190 | 0.05 | 0.24 | 0.77 | 0.018 | 0.004 | 21.65 | 32.3 | 0 | 0.02 | 0 | 0 | 0.52 | 0.48 | 0.46 | 0 | 0 | 3 | 100 | 13 | 2.3 | 0.25 | 0
191 | 0.05 | 0.24 | 0.77 | 0.018 | 0.004 | 21.65 | 32.3 | 0 | 0.02 | 0 | 0 | 0.52 | 0.48 | 0.46 | 0 | 0 | 3 | 120 | 13 | 2.7 | 0.25 | 3.77
192 | 0.05 | 0.24 | 0.77 | 0.018 | 0.004 | 21.65 | 32.3 | 0 | 0.02 | 0 | 0 | 0.52 | 0.48 | 0.46 | 0 | 0 | 3 | 110 | 13 | 2.3 | 0.25 | 4.75
193 | 0.05 | 0.24 | 0.77 | 0.018 | 0.004 | 21.65 | 32.3 | 0 | 0.02 | 0 | 0 | 0.52 | 0.48 | 0.46 | 0 | 0 | 3 | 120 | 13 | 2.3 | 0.25 | 5.08
194 | 0.05 | 0.24 | 0.77 | 0.018 | 0.004 | 21.65 | 32.3 | 0 | 0.02 | 0 | 0 | 0.52 | 0.48 | 0.46 | 0 | 0 | 3 | 90 | 13 | 2.7 | 0.5 | 4.1
195 | 0.05 | 0.24 | 0.77 | 0.018 | 0.004 | 21.65 | 32.3 | 0 | 0.02 | 0 | 0 | 0.52 | 0.48 | 0.46 | 0 | 0 | 3 | 100 | 13 | 2.7 | 0.5 | 5.08
196 | 0.05 | 0.24 | 0.77 | 0.018 | 0.004 | 21.65 | 32.3 | 0 | 0.02 | 0 | 0 | 0.52 | 0.48 | 0.46 | 0 | 0 | 3 | 90 | 13 | 2.3 | 0.5 | 5.74
197 | 0.05 | 0.24 | 0.77 | 0.018 | 0.004 | 21.65 | 32.3 | 0 | 0.02 | 0 | 0 | 0.52 | 0.48 | 0.46 | 0 | 0 | 3 | 110 | 13 | 2.7 | 0.5 | 5.9
198 | 0.05 | 0.24 | 0.77 | 0.018 | 0.004 | 21.65 | 32.3 | 0 | 0.02 | 0 | 0 | 0.52 | 0.48 | 0.46 | 0 | 0 | 3 | 100 | 13 | 2.3 | 0.5 | 7.54
199 | 0.05 | 0.24 | 0.77 | 0.018 | 0.004 | 21.65 | 32.3 | 0 | 0.02 | 0 | 0 | 0.52 | 0.48 | 0.46 | 0 | 0 | 3 | 120 | 13 | 2.7 | 0.5 | 7.87
200 | 0.05 | 0.24 | 0.77 | 0.018 | 0.004 | 21.65 | 32.3 | 0 | 0.02 | 0 | 0 | 0.52 | 0.48 | 0.46 | 0 | 0 | 3 | 110 | 13 | 2.3 | 0.5 | 8.36
201 | 0.05 | 0.24 | 0.77 | 0.018 | 0.004 | 21.65 | 32.3 | 0 | 0.02 | 0 | 0 | 0.52 | 0.48 | 0.46 | 0 | 0 | 3 | 120 | 13 | 2.3 | 0.5 | 8.85
202 | 0.05 | 0.24 | 0.77 | 0.018 | 0.004 | 21.65 | 32.3 | 0 | 0.02 | 0 | 0 | 0.52 | 0.48 | 0.46 | 0 | 0 | 3 | 90 | 13 | 2.7 | 1 | 8.03
203 | 0.05 | 0.24 | 0.77 | 0.018 | 0.004 | 21.65 | 32.3 | 0 | 0.02 | 0 | 0 | 0.52 | 0.48 | 0.46 | 0 | 0 | 3 | 100 | 13 | 2.7 | 1 | 10.33
204 | 0.05 | 0.24 | 0.77 | 0.018 | 0.004 | 21.65 | 32.3 | 0 | 0.02 | 0 | 0 | 0.52 | 0.48 | 0.46 | 0 | 0 | 3 | 90 | 13 | 2.3 | 1 | 10.82
205 | 0.05 | 0.24 | 0.77 | 0.018 | 0.004 | 21.65 | 32.3 | 0 | 0.02 | 0 | 0 | 0.52 | 0.48 | 0.46 | 0 | 0 | 3 | 110 | 13 | 2.7 | 1 | 11.8
206 | 0.05 | 0.24 | 0.77 | 0.018 | 0.004 | 21.65 | 32.3 | 0 | 0.02 | 0 | 0 | 0.52 | 0.48 | 0.46 | 0 | 0 | 3 | 100 | 13 | 2.3 | 1 | 12.95
207 | 0.05 | 0.24 | 0.77 | 0.018 | 0.004 | 21.65 | 32.3 | 0 | 0.02 | 0 | 0 | 0.52 | 0.48 | 0.46 | 0 | 0 | 3 | 120 | 13 | 2.7 | 1 | 13.77
208 | 0.05 | 0.24 | 0.77 | 0.018 | 0.004 | 21.65 | 32.3 | 0 | 0.02 | 0 | 0 | 0.52 | 0.48 | 0.46 | 0 | 0 | 3 | 110 | 13 | 2.3 | 1 | 14.26
209 | 0.05 | 0.24 | 0.77 | 0.018 | 0.004 | 21.65 | 32.3 | 0 | 0.02 | 0 | 0 | 0.52 | 0.48 | 0.46 | 0 | 0 | 3 | 120 | 13 | 2.3 | 1 | 15.41
210 | 0.05 | 0.24 | 0.77 | 0.018 | 0.004 | 21.65 | 32.3 | 0 | 0.02 | 0 | 0 | 0.52 | 0.48 | 0.46 | 0 | 0 | 3 | 90 | 13 | 2.7 | 2 | 13.11
211 | 0.05 | 0.24 | 0.77 | 0.018 | 0.004 | 21.65 | 32.3 | 0 | 0.02 | 0 | 0 | 0.52 | 0.48 | 0.46 | 0 | 0 | 3 | 100 | 13 | 2.7 | 2 | 14.43
212 | 0.05 | 0.24 | 0.77 | 0.018 | 0.004 | 21.65 | 32.3 | 0 | 0.02 | 0 | 0 | 0.52 | 0.48 | 0.46 | 0 | 0 | 3 | 90 | 13 | 2.3 | 2 | 15.08
213 | 0.05 | 0.24 | 0.77 | 0.018 | 0.004 | 21.65 | 32.3 | 0 | 0.02 | 0 | 0 | 0.52 | 0.48 | 0.46 | 0 | 0 | 3 | 110 | 13 | 2.7 | 2 | 17.05
214 | 0.05 | 0.24 | 0.77 | 0.018 | 0.004 | 21.65 | 32.3 | 0 | 0.02 | 0 | 0 | 0.52 | 0.48 | 0.46 | 0 | 0 | 3 | 100 | 13 | 2.3 | 2 | 17.78
215 | 0.05 | 0.24 | 0.77 | 0.018 | 0.004 | 21.65 | 32.3 | 0 | 0.02 | 0 | 0 | 0.52 | 0.48 | 0.46 | 0 | 0 | 3 | 90 | 13 | 2.7 | 4 | 18.85
216 | 0.005 | 0.42 | 0.39 | 0.019 | 0.003 | 18.84 | 0.21 | 0 | 0.0055 | 0 | 0 | 0 | 0.015 | 0.2 | 0 | 0 | 4 | 100 | 10 | 2.5 | 0.8 | 0.1
217 | 0.008 | 0.41 | 0.38 | 0.018 | 0.003 | 17.84 | 0.21 | 0 | 0.0089 | 0 | 0 | 0 | 0.024 | 0.4 | 0 | 0 | 4 | 100 | 10 | 2.5 | 0.8 | 0.1
218 | 0.007 | 0.39 | 0.37 | 0.019 | 0.004 | 18.1 | 0.21 | 0 | 0.01 | 0 | 0 | 0 | 0.043 | 0.78 | 0 | 0 | 4 | 100 | 10 | 2.5 | 0.8 | 0.1
219 | 0.008 | 0.4 | 0.38 | 0.014 | 0.004 | 18.04 | 0.21 | 0 | 0.0096 | 0 | 0 | 0 | 0.041 | 1.06 | 0 | 0 | 4 | 100 | 10 | 2.5 | 0.8 | 0.1
220 | 0.005 | 0.42 | 0.39 | 0.019 | 0.003 | 18.84 | 0.21 | 0 | 0.0055 | 0 | 0 | 0 | 0.015 | 0.2 | 0 | 0 | 4 | 100 | 10 | 2.5 | 2 | 0.13
221 | 0.008 | 0.41 | 0.38 | 0.018 | 0.003 | 17.84 | 0.21 | 0 | 0.0089 | 0 | 0 | 0 | 0.024 | 0.4 | 0 | 0 | 4 | 100 | 10 | 2.5 | 2 | 0.13
222 | 0.007 | 0.39 | 0.37 | 0.019 | 0.004 | 18.1 | 0.21 | 0 | 0.01 | 0 | 0 | 0 | 0.043 | 0.78 | 0 | 0 | 4 | 100 | 10 | 2.5 | 2 | 0.79
223 | 0.008 | 0.4 | 0.38 | 0.014 | 0.004 | 18.04 | 0.21 | 0 | 0.0096 | 0 | 0 | 0 | 0.041 | 1.06 | 0 | 0 | 4 | 100 | 10 | 2.5 | 2 | 0.99
224 | 0.005 | 0.42 | 0.39 | 0.019 | 0.003 | 18.84 | 0.21 | 0 | 0.0055 | 0 | 0 | 0 | 0.015 | 0.2 | 0 | 0 | 4 | 100 | 10 | 2.5 | 4 | 2.67
225 | 0.008 | 0.41 | 0.38 | 0.018 | 0.003 | 17.84 | 0.21 | 0 | 0.0089 | 0 | 0 | 0 | 0.024 | 0.4 | 0 | 0 | 4 | 100 | 10 | 2.5 | 4 | 3.2
226 | 0.007 | 0.39 | 0.37 | 0.019 | 0.004 | 18.1 | 0.21 | 0 | 0.01 | 0 | 0 | 0 | 0.043 | 0.78 | 0 | 0 | 4 | 100 | 10 | 2.5 | 4 | 5.79
227 | 0.008 | 0.4 | 0.38 | 0.014 | 0.004 | 18.04 | 0.21 | 0 | 0.0096 | 0 | 0 | 0 | 0.041 | 1.06 | 0 | 0 | 4 | 100 | 10 | 2.5 | 4 | 4.9
228 | 0.06 | 0.39 | 0.87 | 0.01 | 0.003 | 19.94 | 33.95 | 0 | 0.02 | 0.05 | 0 | 0.64 | 0.19 | 0.42 | 0 | 0 | 6.5 | 170 | 14 | 2.55 | 0.5 | 4.07
229 | 0.08 | 0.08 | 0.93 | 0.008 | 0.004 | 19.55 | 32.47 | 0 | 0.018 | 0.05 | 0 | 0.71 | 0.4 | 0.49 | 0 | 0 | 6.5 | 170 | 14 | 2.55 | 0.5 | 0.27
230 | 0.05 | 0.26 | 0.63 | 0.008 | 0.004 | 19.88 | 31.88 | 0 | 0.019 | 0.05 | 0 | 0.67 | 0.3 | 0.42 | 0 | 0 | 6.5 | 170 | 14 | 2.55 | 0.5 | 1.09
231 | 0.07 | 0.15 | 0.81 | 0.008 | 0.003 | 20.42 | 32.83 | 0 | 0.017 | 0.04 | 0 | 0.32 | 0.47 | 0.44 | 0 | 0 | 6.5 | 170 | 14 | 2.55 | 0.5 | 0.15
232 | 0.06 | 0.39 | 0.87 | 0.01 | 0.003 | 19.94 | 33.95 | 0 | 0.02 | 0.05 | 0 | 0.64 | 0.19 | 0.42 | 0 | 0 | 6.5 | 170 | 14 | 2.55 | 1 | 5.95
233 | 0.08 | 0.08 | 0.93 | 0.008 | 0.004 | 19.55 | 32.47 | 0 | 0.018 | 0.05 | 0 | 0.71 | 0.4 | 0.49 | 0 | 0 | 6.5 | 170 | 14 | 2.55 | 1 | 1.94
234 | 0.05 | 0.26 | 0.63 | 0.008 | 0.004 | 19.88 | 31.88 | 0 | 0.019 | 0.05 | 0 | 0.67 | 0.3 | 0.42 | 0 | 0 | 6.5 | 170 | 14 | 2.55 | 1 | 2.6
235 | 0.07 | 0.15 | 0.81 | 0.008 | 0.003 | 20.42 | 32.83 | 0 | 0.017 | 0.04 | 0 | 0.32 | 0.47 | 0.44 | 0 | 0 | 6.5 | 170 | 14 | 2.55 | 1 | 2.85
236 | 0.06 | 0.39 | 0.87 | 0.01 | 0.003 | 19.94 | 33.95 | 0 | 0.02 | 0.05 | 0 | 0.64 | 0.19 | 0.42 | 0 | 0 | 6.5 | 170 | 14 | 2.55 | 1.5 | 13.61
237 | 0.08 | 0.08 | 0.93 | 0.008 | 0.004 | 19.55 | 32.47 | 0 | 0.018 | 0.05 | 0 | 0.71 | 0.4 | 0.49 | 0 | 0 | 6.5 | 170 | 14 | 2.55 | 1.5 | 5.29
238 | 0.05 | 0.26 | 0.63 | 0.008 | 0.004 | 19.88 | 31.88 | 0 | 0.019 | 0.05 | 0 | 0.67 | 0.3 | 0.42 | 0 | 0 | 6.5 | 170 | 14 | 2.55 | 1.5 | 6.98
239 | 0.07 | 0.15 | 0.81 | 0.008 | 0.003 | 20.42 | 32.83 | 0 | 0.017 | 0.04 | 0 | 0.32 | 0.47 | 0.44 | 0 | 0 | 6.5 | 170 | 14 | 2.55 | 1.5 | 6.53
240 | 0.06 | 0.39 | 0.87 | 0.01 | 0.003 | 19.94 | 33.95 | 0 | 0.02 | 0.05 | 0 | 0.64 | 0.19 | 0.42 | 0 | 0 | 6.5 | 170 | 14 | 2.55 | 2 | 13.03
241 | 0.08 | 0.08 | 0.93 | 0.008 | 0.004 | 19.55 | 32.47 | 0 | 0.018 | 0.05 | 0 | 0.71 | 0.4 | 0.49 | 0 | 0 | 6.5 | 170 | 14 | 2.55 | 2 | 8.84
242 | 0.05 | 0.26 | 0.63 | 0.008 | 0.004 | 19.88 | 31.88 | 0 | 0.019 | 0.05 | 0 | 0.67 | 0.3 | 0.42 | 0 | 0 | 6.5 | 170 | 14 | 2.55 | 2 | 9.17
243 | 0.07 | 0.15 | 0.81 | 0.008 | 0.003 | 20.42 | 32.83 | 0 | 0.017 | 0.04 | 0 | 0.32 | 0.47 | 0.44 | 0 | 0 | 6.5 | 170 | 14 | 2.55 | 2 | 9.17
244 | 0.06 | 0.39 | 0.87 | 0.01 | 0.003 | 19.94 | 33.95 | 0 | 0.02 | 0.05 | 0 | 0.64 | 0.19 | 0.42 | 0 | 0 | 6.5 | 170 | 14 | 2.55 | 3 | 14.21
245 | 0.08 | 0.08 | 0.93 | 0.008 | 0.004 | 19.55 | 32.47 | 0 | 0.018 | 0.05 | 0 | 0.71 | 0.4 | 0.49 | 0 | 0 | 6.5 | 170 | 14 | 2.55 | 3 | 8.94
246 | 0.05 | 0.26 | 0.63 | 0.008 | 0.004 | 19.88 | 31.88 | 0 | 0.019 | 0.05 | 0 | 0.67 | 0.3 | 0.42 | 0 | 0 | 6.5 | 170 | 14 | 2.55 | 3 | 11.05
247 | 0.07 | 0.15 | 0.81 | 0.008 | 0.003 | 20.42 | 32.83 | 0 | 0.017 | 0.04 | 0 | 0.32 | 0.47 | 0.44 | 0 | 0 | 6.5 | 170 | 14 | 2.55 | 3 | 11.28
248 | 0.017 | 0.35 | 2.99 | 0.007 | 0.004 | 24.9 | 9.6 | 0 | 0.297 | 0 | 0 | 0 | 0.02 | 0 | 0 | 0 | 5 | 70 | 16 | 1.25 | 2.4 | 0.1
249 | 0.017 | 0.35 | 2.92 | 0.007 | 0.003 | 25 | 10.7 | 0 | 0.318 | 0 | 0 | 0 | 0.02 | 0 | 0 | 0 | 5 | 70 | 16 | 1.25 | 2.4 | 0.2
250 | 0.016 | 0.35 | 2.69 | 0.006 | 0.003 | 25 | 11.3 | 0 | 0.336 | 0 | 0 | 0 | 0.02 | 0 | 0 | 0 | 5 | 70 | 16 | 1.25 | 2.4 | 0.6
251 | 0.014 | 0.33 | 2.39 | 0.005 | 0.003 | 25.5 | 12.5 | 0 | 0.345 | 0 | 0 | 0 | 0.02 | 0 | 0 | 0 | 5 | 70 | 16 | 1.25 | 2.4 | 0.8
252 | 0.016 | 0.35 | 2.63 | 0.007 | 0.002 | 24.5 | 14.3 | 0 | 0.313 | 0 | 0 | 0 | 0.02 | 0 | 0 | 0 | 5 | 70 | 16 | 1.25 | 2.4 | 1.4
253 | 0.014 | 0.36 | 2.7 | 0.005 | 0.004 | 24.9 | 16.8 | 0 | 0.333 | 0 | 0 | 0 | 0.02 | 0 | 0 | 0 | 5 | 70 | 16 | 1.25 | 2.4 | 2
254 | 0.016 | 0.35 | 2.37 | 0.004 | 0.002 | 24.99 | 13.3 | 0 | 0.229 | 0 | 0 | 0 | 0.02 | 0 | 0 | 0 | 5 | 70 | 16 | 1.25 | 2.4 | 0.5
255 | 0.013 | 0.33 | 2.39 | 0.002 | 0.002 | 25.7 | 14.1 | 0 | 0.167 | 0 | 0 | 0 | 0.02 | 0 | 0 | 0 | 5 | 70 | 16 | 1.25 | 2.4 | 0.1
256 | 0.014 | 0.32 | 2.53 | 0.004 | 0.001 | 24.1 | 17.7 | 0 | 0.242 | 0 | 0 | 0 | 0.02 | 0 | 0 | 0 | 5 | 70 | 16 | 1.25 | 2.4 | 1.4
257 | 0.012 | 0.3 | 2.66 | 0.004 | 0.002 | 24 | 20.3 | 0 | 0.133 | 0 | 0 | 0 | 0.02 | 0 | 0 | 0 | 5 | 70 | 16 | 1.25 | 2.4 | 1.7
258 | 0.011 | 0.31 | 2.64 | 0.003 | 0.002 | 25 | 22.7 | 0 | 0.068 | 0 | 0 | 0 | 0.02 | 0 | 0 | 0 | 5 | 70 | 16 | 1.25 | 2.4 | 1.3
259 | 0.012 | 0.3 | 2.66 | 0.004 | 0.002 | 25 | 20 | 0 | 0.368 | 0 | 0 | 0 | 0.02 | 0 | 0 | 0 | 5 | 70 | 16 | 1.25 | 2.4 | 1.5
260 | 0.012 | 0.3 | 2.66 | 0.004 | 0.002 | 25 | 22 | 0 | 0.164 | 0 | 0 | 0 | 0.02 | 0 | 0 | 0 | 5 | 70 | 16 | 1.25 | 2.4 | 1.3
261 | 0.012 | 0.3 | 2.66 | 0.004 | 0.002 | 25 | 23 | 0 | 0.245 | 0 | 0 | 0 | 0.02 | 0 | 0 | 0 | 5 | 70 | 16 | 1.25 | 2.4 | 1.5
262 | 0.08 | 1.05 | 0.6 | 0.035 | 0.016 | 18.32 | 13.2 | 2.26 | 0.04 | 0 | 0 | 0 | 0.02 | 0 | 0 | 0 | 12.7 | 330 | 14 | 1.69 | 0.25 | 0
263 | 0.05 | 0.83 | 0.26 | 0.021 | 0.017 | 17.65 | 12.03 | 2.05 | 0.06 | 0 | 0 | 0 | 0.02 | 0 | 0 | 0 | 12.7 | 300 | 15 | 1.69 | 0.25 | 0
264 | 0.04 | 0.38 | 0.21 | 0.036 | 0.025 | 19.55 | 15.38 | 2.88 | 0.04 | 0 | 0 | 0 | 0.02 | 0 | 0 | 0 | 12.7 | 310 | 14.5 | 1.69 | 0.25 | 0
265 | 0.06 | 0.6 | 1.17 | 0.027 | 0.016 | 18.18 | 12.08 | 2.48 | 0.05 | 0 | 0 | 0 | 0.02 | 0 | 0 | 0 | 12.7 | 325 | 14.5 | 1.69 | 0.25 | 0
266 | 0.07 | 0.99 | 0.57 | 0.024 | 0.019 | 18.21 | 9.57 | 2.39 | 0.06 | 0 | 0 | 0 | 0.02 | 0 | 0 | 0 | 12.7 | 305 | 14.5 | 1.69 | 0.25 | 0
267 | 0.1 | 0.69 | 0.3 | 0.046 | 0.032 | 20.31 | 10.62 | 2.34 | 0.05 | 0 | 0 | 0 | 0.02 | 0 | 0 | 0 | 12.7 | 310 | 14.5 | 1.69 | 0.25 | 0
268 | 0.06 | 1.08 | 0.44 | 0.021 | 0.008 | 21.1 | 9.55 | 2.52 | 0.05 | 0 | 0 | 0 | 0.02 | 0 | 0 | 0 | 12.7 | 330 | 14 | 1.69 | 0.25 | 0
269 | 0.47 | 1.33 | 0.42 | 0.013 | 0.013 | 26.95 | 20.51 | 0.07 | 0.06 | 0 | 0 | 0 | 0.02 | 0 | 0 | 0 | 12.7 | 330 | 13.5 | 1.69 | 0.25 | 0
270 | 0.44 | 1.91 | 0.4 | 0.013 | 0.012 | 26.44 | 20.18 | 0.08 | 0.06 | 0 | 0 | 0 | 0.02 | 0 | 0 | 0 | 12.7 | 330 | 13.5 | 1.69 | 0.25 | 0
271 | 0.47 | 0.61 | 0.99 | 0.033 | 0.015 | 24.48 | 19.53 | 0 | 0.06 | 0 | 0 | 0 | 0.02 | 0 | 0 | 0 | 12.7 | 325 | 14.5 | 1.69 | 0.25 | 0
272 | 0.46 | 1.71 | 0.98 | 0.033 | 0.016 | 24.07 | 19.12 | 0 | 0.06 | 0 | 0 | 0 | 0.02 | 0 | 0 | 0 | 12.7 | 325 | 14 | 1.69 | 0.25 | 0
273 | 0.38 | 0.77 | 1.2 | 0.024 | 0.012 | 24.38 | 21.88 | 0.04 | 0.06 | 0 | 0 | 0 | 0.02 | 0 | 0 | 0 | 12.7 | 325 | 14 | 1.69 | 0.25 | 0
274 | 0.38 | 1.41 | 0.92 | 0.029 | 0.016 | 24.95 | 21.82 | 0.12 | 0.06 | 0 | 0 | 0 | 0.02 | 0 | 0 | 0 | 12.7 | 325 | 14 | 1.69 | 0.25 | 0
275 | 0.08 | 1.05 | 0.6 | 0.035 | 0.016 | 18.32 | 13.2 | 2.26 | 0.04 | 0 | 0 | 0 | 0.02 | 0 | 0 | 0 | 12.7 | 330 | 14 | 1.69 | 0.5 | 3.33
276 | 0.05 | 0.83 | 0.26 | 0.021 | 0.017 | 17.65 | 12.03 | 2.05 | 0.06 | 0 | 0 | 0 | 0.02 | 0 | 0 | 0 | 12.7 | 300 | 15 | 1.69 | 0.5 | 0.34
277 | 0.04 | 0.38 | 0.21 | 0.036 | 0.025 | 19.55 | 15.38 | 2.88 | 0.04 | 0 | 0 | 0 | 0.02 | 0 | 0 | 0 | 12.7 | 310 | 14.5 | 1.69 | 0.5 | 0.75
278 | 0.06 | 0.6 | 1.17 | 0.027 | 0.016 | 18.18 | 12.08 | 2.48 | 0.05 | 0 | 0 | 0 | 0.02 | 0 | 0 | 0 | 12.7 | 325 | 14.5 | 1.69 | 0.5 | 0
279 | 0.07 | 0.99 | 0.57 | 0.024 | 0.019 | 18.21 | 9.57 | 2.39 | 0.06 | 0 | 0 | 0 | 0.02 | 0 | 0 | 0 | 12.7 | 305 | 14.5 | 1.69 | 0.5 | 0
280 | 0.1 | 0.69 | 0.3 | 0.046 | 0.032 | 20.31 | 10.62 | 2.34 | 0.05 | 0 | 0 | 0 | 0.02 | 0 | 0 | 0 | 12.7 | 310 | 14.5 | 1.69 | 0.5 | 0.54
281 | 0.06 | 1.08 | 0.44 | 0.021 | 0.008 | 21.1 | 9.55 | 2.52 | 0.05 | 0 | 0 | 0 | 0.02 | 0 | 0 | 0 | 12.7 | 330 | 14 | 1.69 | 0.5 | 0
282 | 0.47 | 1.33 | 0.42 | 0.013 | 0.013 | 26.95 | 20.51 | 0.07 | 0.06 | 0 | 0 | 0 | 0.02 | 0 | 0 | 0 | 12.7 | 330 | 13.5 | 1.69 | 0.5 | 0
283 | 0.44 | 1.91 | 0.4 | 0.013 | 0.012 | 26.44 | 20.18 | 0.08 | 0.06 | 0 | 0 | 0 | 0.02 | 0 | 0 | 0 | 12.7 | 330 | 13.5 | 1.69 | 0.5 | 0
284 | 0.47 | 0.61 | 0.99 | 0.033 | 0.015 | 24.48 | 19.53 | 0 | 0.06 | 0 | 0 | 0 | 0.02 | 0 | 0 | 0 | 12.7 | 325 | 14.5 | 1.69 | 0.5 | 0.79
285 | 0.46 | 1.71 | 0.98 | 0.033 | 0.016 | 24.07 | 19.12 | 0 | 0.06 | 0 | 0 | 0 | 0.02 | 0 | 0 | 0 | 12.7 | 325 | 14 | 1.69 | 0.5 | 2.11
286 | 0.38 | 0.77 | 1.2 | 0.024 | 0.012 | 24.38 | 21.88 | 0.04 | 0.06 | 0 | 0 | 0 | 0.02 | 0 | 0 | 0 | 12.7 | 325 | 14 | 1.69 | 0.5 | 2.28
287 | 0.38 | 1.41 | 0.92 | 0.029 | 0.016 | 24.95 | 21.82 | 0.12 | 0.06 | 0 | 0 | 0 | 0.02 | 0 | 0 | 0 | 12.7 | 325 | 14 | 1.69 | 0.5 | 7.72
288 | 0.08 | 1.05 | 0.6 | 0.035 | 0.016 | 18.32 | 13.2 | 2.26 | 0.04 | 0 | 0 | 0 | 0.02 | 0 | 0 | 0 | 12.7 | 330 | 14 | 1.69 | 1 | 9.25
289 | 0.05 | 0.83 | 0.26 | 0.021 | 0.017 | 17.65 | 12.03 | 2.05 | 0.06 | 0 | 0 | 0 | 0.02 | 0 | 0 | 0 | 12.7 | 300 | 15 | 1.69 | 1 | 0.75
290 | 0.04 | 0.38 | 0.21 | 0.036 | 0.025 | 19.55 | 15.38 | 2.88 | 0.04 | 0 | 0 | 0 | 0.02 | 0 | 0 | 0 | 12.7 | 310 | 14.5 | 1.69 | 1 | 3.67
291 | 0.06 | 0.6 | 1.17 | 0.027 | 0.016 | 18.18 | 12.08 | 2.48 | 0.05 | 0 | 0 | 0 | 0.02 | 0 | 0 | 0 | 12.7 | 325 | 14.5 | 1.69 | 1 | 0
292 | 0.07 | 0.99 | 0.57 | 0.024 | 0.019 | 18.21 | 9.57 | 2.39 | 0.06 | 0 | 0 | 0 | 0.02 | 0 | 0 | 0 | 12.7 | 305 | 14.5 | 1.69 | 1 | 0
293 | 0.1 | 0.69 | 0.3 | 0.046 | 0.032 | 20.31 | 10.62 | 2.34 | 0.05 | 0 | 0 | 0 | 0.02 | 0 | 0 | 0 | 12.7 | 310 | 14.5 | 1.69 | 1 | 3.2
294 | 0.06 | 1.08 | 0.44 | 0.021 | 0.008 | 21.1 | 9.55 | 2.52 | 0.05 | 0 | 0 | 0 | 0.02 | 0 | 0 | 0 | 12.7 | 330 | 14 | 1.69 | 1 | 0
295 | 0.47 | 1.33 | 0.42 | 0.013 | 0.013 | 26.95 | 20.51 | 0.07 | 0.06 | 0 | 0 | 0 | 0.02 | 0 | 0 | 0 | 12.7 | 330 | 13.5 | 1.69 | 1 | 1.93
296 | 0.44 | 1.91 | 0.4 | 0.013 | 0.012 | 26.44 | 20.18 | 0.08 | 0.06 | 0 | 0 | 0 | 0.02 | 0 | 0 | 0 | 12.7 | 330 | 13.5 | 1.69 | 1 | 5.09
297 | 0.47 | 0.61 | 0.99 | 0.033 | 0.015 | 24.48 | 19.53 | 0 | 0.06 | 0 | 0 | 0 | 0.02 | 0 | 0 | 0 | 12.7 | 325 | 14.5 | 1.69 | 1 | 5.26
298 | 0.46 | 1.71 | 0.98 | 0.033 | 0.016 | 24.07 | 19.12 | 0 | 0.06 | 0 | 0 | 0 | 0.02 | 0 | 0 | 0 | 12.7 | 325 | 14 | 1.69 | 1 | 13.6
299 | 0.38 | 0.77 | 1.2 | 0.024 | 0.012 | 24.38 | 21.88 | 0.04 | 0.06 | 0 | 0 | 0 | 0.02 | 0 | 0 | 0 | 12.7 | 325 | 14 | 1.69 | 1 | 19.3
300 | 0.05 | 0.83 | 0.26 | 0.021 | 0.017 | 17.65 | 12.03 | 2.05 | 0.06 | 0 | 0 | 0 | 0.02 | 0 | 0 | 0 | 12.7 | 300 | 15 | 1.69 | 2 | 1.63
301 | 0.04 | 0.38 | 0.21 | 0.036 | 0.025 | 19.55 | 15.38 | 2.88 | 0.04 | 0 | 0 | 0 | 0.02 | 0 | 0 | 0 | 12.7 | 310 | 14.5 | 1.69 | 2 | 8.98
302 | 0.06 | 0.6 | 1.17 | 0.027 | 0.016 | 18.18 | 12.08 | 2.48 | 0.05 | 0 | 0 | 0 | 0.02 | 0 | 0 | 0 | 12.7 | 325 | 14.5 | 1.69 | 2 | 0
303 | 0.07 | 0.99 | 0.57 | 0.024 | 0.019 | 18.21 | 9.57 | 2.39 | 0.06 | 0 | 0 | 0 | 0.02 | 0 | 0 | 0 | 12.7 | 305 | 14.5 | 1.69 | 2 | 0.95
304 | 0.1 | 0.69 | 0.3 | 0.046 | 0.032 | 20.31 | 10.62 | 2.34 | 0.05 | 0 | 0 | 0 | 0.02 | 0 | 0 | 0 | 12.7 | 310 | 14.5 | 1.69 | 2 | 3.88
305 | 0.06 | 1.08 | 0.44 | 0.021 | 0.008 | 21.1 | 9.55 | 2.52 | 0.05 | 0 | 0 | 0 | 0.02 | 0 | 0 | 0 | 12.7 | 330 | 14 | 1.69 | 2 | 0
306 | 0.47 | 1.33 | 0.42 | 0.013 | 0.013 | 26.95 | 20.51 | 0.07 | 0.06 | 0 | 0 | 0 | 0.02 | 0 | 0 | 0 | 12.7 | 330 | 13.5 | 1.69 | 2 | 11.93
307 | 0.44 | 1.91 | 0.4 | 0.013 | 0.012 | 26.44 | 20.18 | 0.08 | 0.06 | 0 | 0 | 0 | 0.02 | 0 | 0 | 0 | 12.7 | 330 | 13.5 | 1.69 | 2 | 11.23
308 | 0.47 | 0.61 | 0.99 | 0.033 | 0.015 | 24.48 | 19.53 | 0 | 0.06 | 0 | 0 | 0 | 0.02 | 0 | 0 | 0 | 12.7 | 325 | 14.5 | 1.69 | 2 | 18.68
309 | 0.027 | 0.54 | 1.1 | 0.023 | 0.001 | 24.9 | 5.4 | 3.1 | 0.17 | 0 | 0 | 1.7 | 0.02 | 0 | 0 | 0 | 6.3 | 180 | 17 | 2.5 | 3.1 | 3.37
310 | 0.13 | 0.48 | 1.7 | 0.021 | 0.002 | 21.7 | 5.8 | 2.7 | 0.13 | 0 | 0 | 0 | 0.02 | 0 | 0 | 0 | 6.3 | 180 | 17 | 2.5 | 3.1 | 2.51
311 | 0.042 | 0.39 | 1.5 | 0.019 | 0.007 | 18.6 | 8 | 0.2 | 0.05 | 0 | 0 | 0 | 0.02 | 0 | 0 | 0 | 6.3 | 180 | 17 | 2.5 | 3.1 | 0.4
312 | 0.017 | 0.53 | 1.8 | 0.027 | 0.002 | 18.4 | 11.3 | 0.2 | 0.04 | 0 | 0 | 0 | 0.02 | 0 | 0 | 0 | 6.3 | 180 | 17 | 2.5 | 3.1 | 6.92
313 | 0.027 | 0.54 | 1.1 | 0.023 | 0.001 | 24.9 | 5.4 | 3.1 | 0.17 | 0 | 0 | 1.7 | 0.02 | 0 | 0 | 0 | 6.3 | 180 | 17 | 2.5 | 5 | 7.93
314 | 0.13 | 0.48 | 1.7 | 0.021 | 0.002 | 21.7 | 5.8 | 2.7 | 0.13 | 0 | 0 | 0 | 0.02 | 0 | 0 | 0 | 6.3 | 180 | 17 | 2.5 | 5 | 5.91
315 | 0.042 | 0.39 | 1.5 | 0.019 | 0.007 | 18.6 | 8 | 0.2 | 0.05 | 0 | 0 | 0 | 0.02 | 0 | 0 | 0 | 6.3 | 180 | 17 | 2.5 | 5 | 1.03
316 | 0.017 | 0.53 | 1.8 | 0.027 | 0.002 | 18.4 | 11.3 | 0.2 | 0.04 | 0 | 0 | 0 | 0.02 | 0 | 0 | 0 | 6.3 | 180 | 17 | 2.5 | 5 | 9.76
317 | 0.049 | 0.08 | 1.5 | 0.025 | 0.0024 | 14.9 | 16.62 | 2.1 | 0.006 | 0 | 0 | 0 | 0.028 | 0.25 | 0 | 0.0022 | 4 | 80 | 10 | 1.33 | 3.2 | 6.6
318 | 0.05 | 0.56 | 1.47 | 0.025 | 0.0025 | 14.81 | 16.54 | 2.07 | 0.006 | 0 | 0 | 0 | 0.03 | 0.25 | 0 | 0.003 | 4 | 80 | 10 | 1.33 | 3.2 | 7.1
319 | 0.048 | 0.52 | 1.49 | 0.027 | 0.0021 | 14.83 | 16.65 | 2.11 | 0.006 | 0 | 0 | 0 | 0.03 | 0.005 | 0 | 0.0024 | 4 | 80 | 10 | 1.33 | 3.2 | 5.8
320 | 0.05 | 0.52 | 1.48 | 0.027 | 0.0022 | 14.79 | 16.64 | 2.11 | 0.006 | 0 | 0 | 0 | 0.03 | 0.06 | 0 | 0.0031 | 4 | 80 | 10 | 1.33 | 3.2 | 7.9
321 | 0.048 | 0.54 | 1.47 | 0.026 | 0.0023 | 14.78 | 16.64 | 2.09 | 0.006 | 0 | 0 | 0 | 0.007 | 0.23 | 0 | 0.0026 | 4 | 80 | 10 | 1.33 | 3.2 | 11.2
322 | 0.048 | 0.54 | 1.47 | 0.025 | 0.0023 | 14.82 | 16.68 | 2.1 | 0.006 | 0 | 0 | 0 | 0.028 | 0.25 | 0 | 0.0001 | 4 | 80 | 10 | 1.33 | 3.2 | 6.6
323 | 0.049 | 0.52 | 1.48 | 0.029 | 0.002 | 14.8 | 16.65 | 2.09 | 0.006 | 0 | 0 | 0 | 0.029 | 0.51 | 0 | 0.0024 | 4 | 80 | 10 | 1.33 | 3.2 | 8.4
324 | 0.049 | 0.51 | 1.5 | 0.027 | 0.0014 | 14.92 | 16.8 | 2.16 | 0.006 | 0 | 0 | 0 | 0.029 | 0.27 | 0 | 0.002 | 4 | 80 | 10 | 1.33 | 3.2 | 5.5
325 | 0.15 | 0.53 | 1.5 | 0.027 | 0.0016 | 14.84 | 16.77 | 2.15 | 0.006 | 0 | 0 | 0 | 0.029 | 0.27 | 0 | 0.0022 | 4 | 80 | 10 | 1.33 | 3.2 | 7.1
326 | 0.28 | 0.52 | 1.49 | 0.026 | 0.0018 | 14.84 | 16.68 | 2.15 | 0.006 | 0 | 0 | 0 | 0.027 | 0.26 | 0 | 0.0022 | 4 | 80 | 10 | 1.33 | 3.2 | 11.1
327 | 0.051 | 0.12 | 1.5 | 0.028 | 0.0017 | 14.96 | 16.76 | 2.16 | 0.006 | 0 | 0 | 0 | 0.033 | 0.27 | 0 | 0.0019 | 4 | 80 | 10 | 1.33 | 3.2 | 4.4
328 | 0.052 | 0.71 | 1.49 | 0.027 | 0.0018 | 14.89 | 16.63 | 2.14 | 0.006 | 0 | 0 | 0 | 0.032 | 0.27 | 0 | 0.0019 | 4 | 80 | 10 | 1.33 | 3.2 | 5.6
329 | 0.049 | 1.04 | 1.49 | 0.028 | 0.0016 | 14.89 | 16.59 | 2.13 | 0.006 | 0 | 0 | 0 | 0.032 | 0.27 | 0 | 0.002 | 4 | 80 | 10 | 1.33 | 3.2 | 5.2
330 | 0.053 | 0.51 | 1.5 | 0.026 | 0.0014 | 15.02 | 16.65 | 2.14 | 0.006 | 0 | 0 | 0 | 0.034 | 0.006 | 0 | 0.002 | 4 | 80 | 10 | 1.33 | 3.2 | 4.7
331 | 0.051 | 0.5 | 1.5 | 0.026 | 0.0014 | 14.91 | 16.59 | 2.11 | 0.006 | 0 | 0 | 0 | 0.035 | 0.51 | 0 | 0.002 | 4 | 80 | 10 | 1.33 | 3.2 | 4.1
332 | 0.05 | 0.51 | 1.49 | 0.026 | 0.0014 | 14.86 | 16.6 | 2.11 | 0.006 | 0 | 0 | 0 | 0.037 | 0.8 | 0 | 0.0021 | 4 | 80 | 10 | 1.33 | 3.2 | 6.6
333 | 0.049 | 0.51 | 1.51 | 0.027 | 0.0015 | 15.1 | 16.68 | 2.11 | 0.006 | 0 | 0 | 0 | 0.014 | 0.26 | 0 | 0.002 | 4 | 80 | 10 | 1.33 | 3.2 | 5.1
334 | 0.059 | 0.51 | 1.51 | 0.027 | 0.0019 | 14.96 | 16.63 | 2.1 | 0.006 | 0 | 0 | 0 | 0.066 | 0.26 | 0 | 0.002 | 4 | 80 | 10 | 1.33 | 3.2 | 4.9
335 | 0.052 | 0.5 | 1.51 | 0.027 | 0.0017 | 14.95 | 16.7 | 2.12 | 0.006 | 0 | 0 | 0 | 0.29 | 0.27 | 0 | 0.002 | 4 | 80 | 10 | 1.33 | 3.2 | 8.1
336 | 0.051 | 0.5 | 1.51 | 0.026 | 0.0014 | 15.05 | 16.61 | 2.08 | 0.006 | 0 | 0 | 0 | 0.035 | 0.28 | 0 | 0.0012 | 4 | 80 | 10 | 1.33 | 3.2 | 4.1
337 | 0.051 | 0.51 | 1.51 | 0.028 | 0.0017 | 15.09 | 16.64 | 2.12 | 0.006 | 0 | 0 | 0 | 0.035 | 0.28 | 0 | 0.0063 | 4 | 80 | 10 | 1.33 | 3.2 | 8.3
338 | 0.049 | 0.5 | 1.5 | 0.026 | 0.0015 | 15.1 | 16.68 | 2.09 | 0.006 | 0 | 0 | 0 | 0.039 | 0.28 | 0 | 0.0114 | 4 | 80 | 10 | 1.33 | 3.2 | 9.7
339 | 0.061 | 0.22 | 2.57 | 0.003 | 0.019 | 15.04 | 15.18 | 2.57 | 0.0282 | 0.13 | 0 | 2.13 | 0.06 | 0.31 | 0.49 | 0.0014 | 3.175 | 100 | 12 | 4 | 4 | 6.43
340 | 0.119 | 0.25 | 1.66 | 0.005 | 0.005 | 16.33 | 16.1 | 1.11 | 0.0288 | 0.11 | 0 | 0.01 | 0.025 | 0.35 | 0.83 | 0.0047 | 3.175 | 100 | 12 | 4 | 4 | 9.4
341 | 0.106 | 0.2 | 1.59 | 0.004 | 0.004 | 16.37 | 16.07 | 1.11 | 0.0187 | 0.1 | 0 | 0.01 | 0.032 | 0.36 | 0.84 | 0.0043 | 3.175 | 100 | 12 | 4 | 4 | 8.32
342 | 0.061 | 0.22 | 2.57 | 0.003 | 0.019 | 15.04 | 15.18 | 2.57 | 0.0282 | 0.13 | 0 | 2.13 | 0.06 | 0.31 | 0.49 | 0.0014 | 3.175 | 100 | 12 | 4 | 2 | 5.89
343 | 0.119 | 0.25 | 1.66 | 0.005 | 0.005 | 16.33 | 16.1 | 1.11 | 0.0288 | 0.11 | 0 | 0.01 | 0.025 | 0.35 | 0.83 | 0.0047 | 3.175 | 100 | 12 | 4 | 2 | 10.41
344 | 0.106 | 0.2 | 1.59 | 0.004 | 0.004 | 16.37 | 16.07 | 1.11 | 0.0187 | 0.1 | 0 | 0.01 | 0.032 | 0.36 | 0.84 | 0.0043 | 3.175 | 100 | 12 | 4 | 2 | 8.98
345 | 0.061 | 0.22 | 2.57 | 0.003 | 0.019 | 15.04 | 15.18 | 2.57 | 0.0282 | 0.13 | 0 | 2.13 | 0.06 | 0.31 | 0.49 | 0.0014 | 3.175 | 100 | 12 | 4 | 1 | 3.36
346 | 0.119 | 0.25 | 1.66 | 0.005 | 0.005 | 16.33 | 16.1 | 1.11 | 0.0288 | 0.11 | 0 | 0.01 | 0.025 | 0.35 | 0.83 | 0.0047 | 3.175 | 100 | 12 | 4 | 1 | 5.6
347 | 0.106 | 0.2 | 1.59 | 0.004 | 0.004 | 16.37 | 16.07 | 1.11 | 0.0187 | 0.1 | 0 | 0.01 | 0.032 | 0.36 | 0.84 | 0.0043 | 3.175 | 100 | 12 | 4 | 1 | 7.45
348 | 0.061 | 0.22 | 2.57 | 0.003 | 0.019 | 15.04 | 15.18 | 2.57 | 0.0282 | 0.13 | 0 | 2.13 | 0.06 | 0.31 | 0.49 | 0.0014 | 3.175 | 100 | 12 | 4 | 0.5 | 2.49
349 | 0.119 | 0.25 | 1.66 | 0.005 | 0.005 | 16.33 | 16.1 | 1.11 | 0.0288 | 0.11 | 0 | 0.01 | 0.025 | 0.35 | 0.83 | 0.0047 | 3.175 | 100 | 12 | 4 | 0.5 | 8.3
350 | 0.106 | 0.2 | 1.59 | 0.004 | 0.004 | 16.37 | 16.07 | 1.11 | 0.0187 | 0.1 | 0 | 0.01 | 0.032 | 0.36 | 0.84 | 0.0043 | 3.175 | 100 | 12 | 4 | 0.5 | 2.28
351 | 0.119 | 0.25 | 1.66 | 0.005 | 0.005 | 16.33 | 16.1 | 1.11 | 0.0288 | 0.11 | 0 | 0.01 | 0.025 | 0.35 | 0.83 | 0.0047 | 3.175 | 100 | 12 | 4 | 0.25 | 4.08
352 | 0.106 | 0.2 | 1.59 | 0.004 | 0.004 | 16.37 | 16.07 | 1.11 | 0.0187 | 0.1 | 0 | 0.01 | 0.032 | 0.36 | 0.84 | 0.0043 | 3.175 | 100 | 12 | 4 | 0.25 | 1.65
353 | 0.116 | 0.14 | 1.85 | 0.006 | 0.006 | 20.27 | 29.15 | 1.05 | 0.039 | 0.13 | 0 | 0.01 | 0.079 | 0.34 | 0.84 | 0.0104 | 3.175 | 100 | 12 | 4 | 4 | 7.97
354 | 0.082 | 0.17 | 2.08 | 0.008 | 0.012 | 20.87 | 30.56 | 1.9 | 0.0094 | 0.19 | 0 | 0.01 | 0.09 | 0.29 | 0.49 | 0.005 | 3.175 | 100 | 12 | 4 | 4 | 7.29
355 | 0.116 | 0.14 | 1.85 | 0.006 | 0.006 | 20.27 | 29.15 | 1.05 | 0.039 | 0.13 | 0 | 0.01 | 0.079 | 0.34 | 0.84 | 0.0104 | 3.175 | 100 | 12 | 4 | 2 | 8.39
356 | 0.082 | 0.17 | 2.08 | 0.008 | 0.012 | 20.87 | 30.56 | 1.9 | 0.0094 | 0.19 | 0 | 0.01 | 0.09 | 0.29 | 0.49 | 0.005 | 3.175 | 100 | 12 | 4 | 2 | 3.69
357 | 0.116 | 0.14 | 1.85 | 0.006 | 0.006 | 20.27 | 29.15 | 1.05 | 0.039 | 0.13 | 0 | 0.01 | 0.079 | 0.34 | 0.84 | 0.0104 | 3.175 | 100 | 12 | 4 | 1 | 6.01
358 | 0.082 | 0.17 | 2.08 | 0.008 | 0.012 | 20.87 | 30.56 | 1.9 | 0.0094 | 0.19 | 0 | 0.01 | 0.09 | 0.29 | 0.49 | 0.005 | 3.175 | 100 | 12 | 4 | 1 | 3.68
359 | 0.116 | 0.14 | 1.85 | 0.006 | 0.006 | 20.27 | 29.15 | 1.05 | 0.039 | 0.13 | 0 | 0.01 | 0.079 | 0.34 | 0.84 | 0.0104 | 3.175 | 100 | 12 | 4 | 0.5 | 7.68
360 | 0.082 | 0.17 | 2.08 | 0.008 | 0.012 | 20.87 | 30.56 | 1.9 | 0.0094 | 0.19 | 0 | 0.01 | 0.09 | 0.29 | 0.49 | 0.005 | 3.175 | 100 | 12 | 4 | 0.5 | 2.87
361 | 0.116 | 0.14 | 1.85 | 0.006 | 0.006 | 20.27 | 29.15 | 1.05 | 0.039 | 0.13 | 0 | 0.01 | 0.079 | 0.34 | 0.84 | 0.0104 | 3.175 | 100 | 12 | 4 | 0.25 | 6
362 | 0.082 | 0.17 | 2.08 | 0.008 | 0.012 | 20.87 | 30.56 | 1.9 | 0.0094 | 0.19 | 0 | 0.01 | 0.09 | 0.29 | 0.49 | 0.005 | 3.175 | 100 | 12 | 4 | 0.25 | 1.11
363 | 0.12 | 0.56 | 0.77 | 0.018 | 0.001 | 15.4 | 14.5 | 2.42 | 0.02 | 0.43 | 0 | 2.97 | 0.02 | 0.23 | 0 | 0 | 3.175 | 100 | 12 | 4 | 4 | 7.18
364 | 0.12 | 0.56 | 0.77 | 0.018 | 0.001 | 15.4 | 14.5 | 2.42 | 0.02 | 0.43 | 0 | 2.97 | 0.02 | 0.23 | 0 | 0 | 3.175 | 100 | 12 | 4 | 2 | 5.42
365 | 0.12 | 0.56 | 0.77 | 0.018 | 0.001 | 15.4 | 14.5 | 2.42 | 0.02 | 0.43 | 0 | 2.97 | 0.02 | 0.23 | 0 | 0 | 3.175 | 100 | 12 | 4 | 1 | 3.86
366 | 0.12 | 0.56 | 0.77 | 0.018 | 0.001 | 15.4 | 14.5 | 2.42 | 0.02 | 0.43 | 0 | 2.97 | 0.02 | 0.23 | 0 | 0 | 3.175 | 100 | 12 | 4 | 0.5 | 3.63
367 | 0.12 | 0.56 | 0.77 | 0.018 | 0.001 | 15.4 | 14.5 | 2.42 | 0.02 | 0.43 | 0 | 2.97 | 0.02 | 0.23 | 0 | 0 | 3.175 | 100 | 12 | 4 | 0.25 | 1.76
368 | 0.009 | 0.08 | 5.2 | 0.005 | 0.006 | 21.3 | 12.4 | 2 | 0.3 | 0.23 | 0 | 0 | 0.02 | 0 | 0.2 | 0 | 3.2 | 50 | 8 | 1.69 | 2.3 | 3.64
369 | 0.038 | 0.25 | 6.5 | 0.009 | 0.004 | 22.7 | 11 | 2.2 | 0.32 | 0.01 | 0 | 0 | 0.02 | 0 | 0.25 | 0 | 3.2 | 50 | 8 | 1.69 | 2.5 | 0
370 | 0.04 | 0.02 | 6.2 | 0.005 | 0.006 | 23 | 11.3 | 2 | 0.32 | 0.24 | 0 | 0 | 0.02 | 0 | 0.2 | 0 | 3.2 | 50 | 8 | 1.69 | 2.3 | 4.86
371 | 0.009 | 0.08 | 5.2 | 0.005 | 0.006 | 21.3 | 12.4 | 2 | 0.3 | 0.23 | 0 | 0 | 0.02 | 0 | 0.2 | 0 | 3.2 | 50 | 8 | 1.69 | 1.4 | 1.79
372 | 0.038 | 0.25 | 6.5 | 0.009 | 0.004 | 22.7 | 11 | 2.2 | 0.32 | 0.01 | 0 | 0 | 0.02 | 0 | 0.25 | 0 | 3.2 | 50 | 8 | 1.69 | 1.4 | 0.01
373 | 0.04 | 0.02 | 6.2 | 0.005 | 0.006 | 23 | 11.3 | 2 | 0.32 | 0.24 | 0 | 0 | 0.02 | 0 | 0.2 | 0 | 3.2 | 50 | 8 | 1.69 | 1.4 | 1.84
374 | 0.03 | 0.04 | 0.05 | 0.005 | 0.005 | 12.63 | 7.9 | 1.73 | 0.002 | 0 | 0 | 0 | 1.08 | 0 | 0 | 0 | 6.35 | 180 | 12 | 2.54 | 3 | 2.04
375 | 0.03 | 0.04 | 0.05 | 0.005 | 0.005 | 12.63 | 7.9 | 1.73 | 0.002 | 0 | 0 | 0 | 1.08 | 0 | 0 | 0 | 6.35 | 180 | 12 | 2.54 | 2 | 0.47
376 | 0.03 | 0.04 | 0.05 | 0.005 | 0.005 | 12.63 | 7.9 | 1.73 | 0.002 | 0 | 0 | 0 | 1.08 | 0 | 0 | 0 | 6.35 | 180 | 12 | 2.54 | 1.5 | 0
377 | 0.03 | 0.04 | 0.05 | 0.005 | 0.005 | 12.63 | 7.9 | 1.73 | 0.002 | 0 | 0 | 0 | 1.08 | 0 | 0 | 0 | 6.35 | 180 | 12 | 2.54 | 1 | 0
378 | 0.03 | 0.04 | 0.05 | 0.005 | 0.005 | 12.63 | 7.9 | 1.73 | 0.002 | 0 | 0 | 0 | 1.08 | 0 | 0 | 0 | 6.35 | 180 | 12 | 2.54 | 0.5 | 0
379 | 0.03 | 0.4 | 0.33 | 0.008 | 0.005 | 14.75 | 6.44 | 0.76 | 0.035 | 0.75 | 0 | 1.5 | 0.02 | 0 | 0 | 0 | 6.35 | 180 | 12 | 2.54 | 3 | 6.44
380 | 0.03 | 0.4 | 0.33 | 0.008 | 0.005 | 14.75 | 6.44 | 0.76 | 0.035 | 0.75 | 0 | 1.5 | 0.02 | 0 | 0 | 0 | 6.35 | 180 | 12 | 2.54 | 2 | 4.94
381 | 0.03 | 0.4 | 0.33 | 0.008 | 0.005 | 14.75 | 6.44 | 0.76 | 0.035 | 0.75 | 0 | 1.5 | 0.02 | 0 | 0 | 0 | 6.35 | 180 | 12 | 2.54 | 1.5 | 1.79
382 | 0.03 | 0.4 | 0.33 | 0.008 | 0.005 | 14.75 | 6.44 | 0.76 | 0.035 | 0.75 | 0 | 1.5 | 0.02 | 0 | 0 | 0 | 6.35 | 180 | 12 | 2.54 | 1 | 0.84
383 | 0.02 | 0.33 | 0.33 | 0.017 | 0.007 | 14.7 | 4.7 | 0.38 | 0.035 | 0.2 | 0 | 3.2 | 0.02 | 0 | 0 | 0 | 6.35 | 180 | 12 | 2.54 | 3 | 6.95
384 | 0.02 | 0.33 | 0.33 | 0.017 | 0.007 | 14.7 | 4.7 | 0.38 | 0.035 | 0.2 | 0 | 3.2 | 0.02 | 0 | 0 | 0 | 6.35 | 180 | 12 | 2.54 | 2 | 1.98
385 | 0.02 | 0.33 | 0.33 | 0.017 | 0.007 | 14.7 | 4.7 | 0.38 | 0.035 | 0.2 | 0 | 3.2 | 0.02 | 0 | 0 | 0 | 6.35 | 180 | 12 | 2.54 | 1.5 | 0.51
386 | 0.02 | 0.33 | 0.33 | 0.017 | 0.007 | 14.7 | 4.7 | 0.38 | 0.035 | 0.2 | 0 | 3.2 | 0.02 | 0 | 0 | 0 | 6.35 | 180 | 12 | 2.54 | 1 | 1.11
387 | 0.017 | 0.54 | 1.9 | 0.024 | 0.001 | 19.1 | 10.7 | 0.21 | 0.035 | 0 | 0 | 0 | 0.02 | 0 | 0 | 0 | 6.35 | 180 | 12 | 2.54 | 3 | 2.59
388 | 0.017 | 0.54 | 1.9 | 0.024 | 0.001 | 19.1 | 10.7 | 0.21 | 0.035 | 0 | 0 | 0 | 0.02 | 0 | 0 | 0 | 6.35 | 180 | 12 | 2.54 | 2 | 0.41
389 | 0.017 | 0.54 | 1.9 | 0.024 | 0.001 | 19.1 | 10.7 | 0.21 | 0.035 | 0 | 0 | 0 | 0.02 | 0 | 0 | 0 | 6.35 | 180 | 12 | 2.54 | 1.5 | 0
390 | 0.017 | 0.54 | 1.9 | 0.024 | 0.001 | 19.1 | 10.7 | 0.21 | 0.035 | 0 | 0 | 0 | 0.02 | 0 | 0 | 0 | 6.35 | 180 | 12 | 2.54 | 1 | 0
391 | 0.017 | 0.54 | 1.9 | 0.024 | 0.001 | 19.1 | 10.7 | 0.21 | 0.035 | 0 | 0 | 0 | 0.02 | 0 | 0 | 0 | 6.35 | 180 | 12 | 2.54 | 0.5 | 0
392 | 0.02 | 0.53 | 1.7 | 0.02 | 0.008 | 18.7 | 10.9 | 0.19 | 0.035 | 0 | 0 | 0 | 0.02 | 0 | 0 | 0 | 6.35 | 180 | 12 | 2.54 | 1.5 | 8.87
393 | 0.02 | 0.53 | 1.7 | 0.02 | 0.008 | 18.7 | 10.9 | 0.19 | 0.035 | 0 | 0 | 0 | 0.02 | 0 | 0 | 0 | 6.35 | 180 | 12 | 2.54 | 1 | 6.17
394 | 0.02 | 0.53 | 1.7 | 0.02 | 0.008 | 18.7 | 10.9 | 0.19 | 0.035 | 0 | 0 | 0 | 0.02 | 0 | 0 | 0 | 6.35 | 180 | 12 | 2.54 | 0.5 | 1.75
395 | 0.062 | 0.3 | 0.35 | 0.031 | 0.016 | 16.6 | 0.44 | 0.12 | 0.036 | 0 | 0 | 0.14 | 0.026 | 0 | 0 | 0 | 5 | 300 | 14 | 4.45 | 3.2 | 8.36
396 | 0.001 | 0.26 | 0.005 | 0.02 | 0.02 | 26.4 | 0.13 | 1 | 0.011 | 0 | 0 | 0.005 | 0.005 | 0 | 0 | 0 | 5 | 300 | 14 | 4.45 | 3.2 | 0.32
397 | 0.06 | 0.5 | 1.76 | 0.029 | 0.012 | 18.3 | 9.1 | 0.35 | 0.038 | 0 | 0 | 0.28 | 0.029 | 0 | 0 | 0 | 5 | 300 | 14 | 4.45 | 3.2 | 1.56
398 | 0.062 | 0.3 | 0.35 | 0.031 | 0.016 | 16.6 | 0.44 | 0.12 | 0.036 | 0 | 0 | 0.14 | 0.026 | 0 | 0 | 0 | 5 | 300 | 14 | 4.45 | 1.6 | 4.06
399 | 0.001 | 0.26 | 0.005 | 0.02 | 0.02 | 26.4 | 0.13 | 1 | 0.011 | 0 | 0 | 0.005 | 0.005 | 0 | 0 | 0 | 5 | 300 | 14 | 4.45 | 1.6 | 0.2
400 | 0.06 | 0.5 | 1.76 | 0.029 | 0.012 | 18.3 | 9.1 | 0.35 | 0.038 | 0 | 0 | 0.28 | 0.029 | 0 | 0 | 0 | 5 | 300 | 14 | 4.45 | 1.6 | 0.34
401 | 0.062 | 0.3 | 0.35 | 0.031 | 0.016 | 16.6 | 0.44 | 0.12 | 0.036 | 0 | 0 | 0.14 | 0.026 | 0 | 0 | 0 | 5 | 300 | 14 | 4.45 | 0.8 | 1.73
402 | 0.001 | 0.26 | 0.005 | 0.02 | 0.02 | 26.4 | 0.13 | 1 | 0.011 | 0 | 0 | 0.005 | 0.005 | 0 | 0 | 0 | 5 | 300 | 14 | 4.45 | 0.8 | 0.16
403 | 0.06 | 0.5 | 1.76 | 0.029 | 0.012 | 18.3 | 9.1 | 0.35 | 0.038 | 0 | 0 | 0.28 | 0.029 | 0 | 0 | 0 | 5 | 300 | 14 | 4.45 | 0.8 | 0.16
404 | 0.027 | 0.54 | 1.1 | 0.023 | 0.001 | 24.9 | 5.4 | 3.1 | 0.17 | 0 | 0 | 1.7 | 0.02 | 0 | 0 | 0 | 6.4 | 180 | 17 | 2.53 | 1 | 0.41
405 | 0.027 | 0.54 | 1.1 | 0.023 | 0.001 | 24.9 | 5.4 | 3.1 | 0.17 | 0 | 0 | 1.7 | 0.02 | 0 | 0 | 0 | 6.4 | 180 | 17 | 2.53 | 1.5 | 0.76
406 | 0.027 | 0.54 | 1.1 | 0.023 | 0.001 | 24.9 | 5.4 | 3.1 | 0.17 | 0 | 0 | 1.7 | 0.02 | 0 | 0 | 0 | 6.4 | 180 | 17 | 2.53 | 2.1 | 3
407 | 0.027 | 0.54 | 1.1 | 0.023 | 0.001 | 24.9 | 5.4 | 3.1 | 0.17 | 0 | 0 | 1.7 | 0.02 | 0 | 0 | 0 | 6.4 | 180 | 17 | 2.53 | 3.1 | 6.24
408 | 0.027 | 0.54 | 1.1 | 0.023 | 0.001 | 24.9 | 5.4 | 3.1 | 0.17 | 0 | 0 | 1.7 | 0.02 | 0 | 0 | 0 | 6.4 | 180 | 17 | 2.53 | 5 | 10.44
409 | 0.067 | 0.44 | 1.7 | 0.024 | 0.001 | 21.6 | 4.9 | 2.4 | 0.1 | 0 | 0 | 0.2 | 0.02 | 0 | 0 | 0 | 6.4 | 180 | 17 | 2.53 | 1 | 0.34
410 | 0.067 | 0.44 | 1.7 | 0.024 | 0.001 | 21.6 | 4.9 | 2.4 | 0.1 | 0 | 0 | 0.2 | 0.02 | 0 | 0 | 0 | 6.4 | 180 | 17 | 2.53 | 1.5 | 0.41
411 | 0.067 | 0.44 | 1.7 | 0.024 | 0.001 | 21.6 | 4.9 | 2.4 | 0.1 | 0 | 0 | 0.2 | 0.02 | 0 | 0 | 0 | 6.4 | 180 | 17 | 2.53 | 2.1 | 2.42
412 | 0.067 | 0.44 | 1.7 | 0.024 | 0.001 | 21.6 | 4.9 | 2.4 | 0.1 | 0 | 0 | 0.2 | 0.02 | 0 | 0 | 0 | 6.4 | 180 | 17 | 2.53 | 3.1 | 5.57
413 | 0.067 | 0.44 | 1.7 | 0.024 | 0.001 | 21.6 | 4.9 | 2.4 | 0.1 | 0 | 0 | 0.2 | 0.02 | 0 | 0 | 0 | 6.4 | 180 | 17 | 2.53 | 5 | 6.31
414 | 0.024 | 0.62 | 1.7 | 0.025 | 0.008 | 20.8 | 9 | 0.07 | 0.007 | 0 | 0 | 0 | 0.02 | 0 | 0 | 0 | 6.4 | 180 | 17 | 2.53 | 0.5 | 0
415 | 0.024 | 0.62 | 1.7 | 0.025 | 0.008 | 20.8 | 9 | 0.07 | 0.007 | 0 | 0 | 0 | 0.02 | 0 | 0 | 0 | 6.4 | 180 | 17 | 2.53 | 1 | 0
416 | 0.024 | 0.62 | 1.7 | 0.025 | 0.008 | 20.8 | 9 | 0.07 | 0.007 | 0 | 0 | 0 | 0.02 | 0 | 0 | 0 | 6.4 | 180 | 17 | 2.53 | 2.1 | 0.72
417 | 0.024 | 0.62 | 1.7 | 0.025 | 0.008 | 20.8 | 9 | 0.07 | 0.007 | 0 | 0 | 0 | 0.02 | 0 | 0 | 0 | 6.4 | 180 | 17 | 2.53 | 3.1 | 3.58
418 | 0.024 | 0.62 | 1.7 | 0.025 | 0.008 | 20.8 | 9 | 0.07 | 0.007 | 0 | 0 | 0 | 0.02 | 0 | 0 | 0 | 6.4 | 180 | 17 | 2.53 | 5 | 7.1
419 | 0.033 | 0.54 | 1.8 | 0.027 | 0.009 | 22.8 | 7.1 | 0.06 | 0.006 | 0 | 0 | 0 | 0.02 | 0 | 0 | 0 | 6.4 | 180 | 17 | 2.53 | 0.5 | 0
420 | 0.033 | 0.54 | 1.8 | 0.027 | 0.009 | 22.8 | 7.1 | 0.06 | 0.006 | 0 | 0 | 0 | 0.02 | 0 | 0 | 0 | 6.4 | 180 | 17 | 2.53 | 1 | 0
421 | 0.033 | 0.54 | 1.8 | 0.027 | 0.009 | 22.8 | 7.1 | 0.06 | 0.006 | 0 | 0 | 0 | 0.02 | 0 | 0 | 0 | 6.4 | 180 | 17 | 2.53 | 2.1 | 1.18
422 | 0.033 | 0.54 | 1.8 | 0.027 | 0.009 | 22.8 | 7.1 | 0.06 | 0.006 | 0 | 0 | 0 | 0.02 | 0 | 0 | 0 | 6.4 | 180 | 17 | 2.53 | 3.1 | 2.23
423 | 0.033 | 0.54 | 1.8 | 0.027 | 0.009 | 22.8 | 7.1 | 0.06 | 0.006 | 0 | 0 | 0 | 0.02 | 0 | 0 | 0 | 6.4 | 180 | 17 | 2.53 | 5 | 5.98
424 | 0.023 | 0.41 | 1.7 | 0.007 | 0.002 | 18.3 | 11.4 | 0.04 | 0.037 | 0 | 0 | 0 | 0.02 | 0 | 0 | 0 | 6.4 | 180 | 17 | 2.53 | 0.5 | 1.73
425 | 0.023 | 0.41 | 1.7 | 0.007 | 0.002 | 18.3 | 11.4 | 0.04 | 0.037 | 0 | 0 | 0 | 0.02 | 0 | 0 | 0 | 6.4 | 180 | 17 | 2.53 | 1 | 6.23
426 | 0.023 | 0.41 | 1.7 | 0.007 | 0.002 | 18.3 | 11.4 | 0.04 | 0.037 | 0 | 0 | 0 | 0.02 | 0 | 0 | 0 | 6.4 | 180 | 17 | 2.53 | 2.1 | 8.92
427 | 0.023 | 0.41 | 1.7 | 0.007 | 0.002 | 18.3 | 11.4 | 0.04 | 0.037 | 0 | 0 | 0 | 0.02 | 0 | 0 | 0 | 6.4 | 180 | 17 | 2.53 | 3.1 | 11.86
428 | 0.017 | 0.54 | 1.9 | 0.024 | 0.001 | 18.6 | 10.7 | 0.21 | 0.04 | 0 | 0 | 0 | 0.02 | 0 | 0 | 0 | 6.4 | 180 | 17 | 2.53 | 0.5 | 0
429 | 0.017 | 0.54 | 1.9 | 0.024 | 0.001 | 18.6 | 10.7 | 0.21 | 0.04 | 0 | 0 | 0 | 0.02 | 0 | 0 | 0 | 6.4 | 180 | 17 | 2.53 | 1 | 0
430 | 0.017 | 0.54 | 1.9 | 0.024 | 0.001 | 18.6 | 10.7 | 0.21 | 0.04 | 0 | 0 | 0 | 0.02 | 0 | 0 | 0 | 6.4 | 180 | 17 | 2.53 | 2.1 | 0.47
431 | 0.017 | 0.54 | 1.9 | 0.024 | 0.001 | 18.6 | 10.7 | 0.21 | 0.04 | 0 | 0 | 0 | 0.02 | 0 | 0 | 0 | 6.4 | 180 | 17 | 2.53 | 3.1 | 2.65
432 | 0.017 | 0.54 | 1.9 | 0.024 | 0.001 | 18.6 | 10.7 | 0.21 | 0.04 | 0 | 0 | 0 | 0.02 | 0 | 0 | 0 | 6.4 | 180 | 17 | 2.53 | 5 | 5.55
433 | 0.012 | 0.19 | 1.35 | 0.002 | 0.012 | 23.31 | 21.93 | 0 | 0.02 | 0 | 0 | 0 | 0.02 | 0 | 0 | 0 | 5 | 70 | 16 | 1.25 | 1.2 | 0.43
434 | 0.013 | 0.18 | 1.47 | 0.002 | 0.013 | 24.43 | 23.04 | 0 | 0.02 | 0.15 | 0 | 0 | 0.02 | 0 | 0 | 0 | 5 | 70 | 16 | 1.25 | 1.2 | 0.78
435 | 0.015 | 0.19 | 1.46 | 0.003 | 0.013 | 24.34 | 22.89 | 0 | 0.02 | 0.24 | 0 | 0 | 0.02 | 0 | 0 | 0 | 5 | 70 | 16 | 1.25 | 1.2 | 1.3
436 | 0.017 | 0.19 | 1.46 | 0.002 | 0.013 | 24.53 | 22.93 | 0 | 0.02 | 0.31 | 0 | 0 | 0.02 | 0 | 0 | 0 | 5 | 70 | 16 | 1.25 | 1.2 | 2.48
437 | 0.013 | 0.22 | 1.49 | 0.003 | 0.013 | 23.65 | 22.51 | 0 | 0.02 | 0.41 | 0 | 0 | 0.02 | 0 | 0 | 0 | 5 | 70 | 16 | 1.25 | 1.2 | 3.93
438 | 0.012 | 0.2 | 1.4 | 0.002 | 0.013 | 22.27 | 22.41 | 0 | 0.02 | 0.52 | 0 | 0 | 0.02 | 0 | 0 | 0 | 5 | 70 | 16 | 1.25 | 1.2 | 3.32
439 | 0.015 | 0.21 | 1.5 | 0.003 | 0.013 | 24.35 | 22.99 | 0 | 0.02 | 0.73 | 0 | 0 | 0.02 | 0 | 0 | 0 | 5 | 70 | 16 | 1.25 | 1.2 | 3.38
440 | 0.016 | 0.19 | 1.43 | 0.003 | 0.012 | 24.15 | 22.69 | 0 | 0.02 | 0.94 | 0 | 0 | 0.02 | 0 | 0 | 0 | 5 | 70 | 16 | 1.25 | 1.2 | 4.4
441 | 0.025 | 0.2 | 1.5 | 0.001 | 0.001 | 25 | 21.01 | 0 | 0.02 | 0 | 0 | 0 | 0.02 | 0 | 0 | 0 | 5 | 70 | 16 | 1.25 | 0.5 | 0
442 | 0.024 | 0.18 | 1.8 | 0.001 | 0.001 | 25.15 | 29.57 | 3.76 | 0.02 | 0.27 | 0 | 0 | 0.02 | 0 | 0 | 0 | 5 | 70 | 16 | 1.25 | 0.5 | 0
443 | 0.025 | 0.2 | 1.5 | 0.001 | 0.001 | 25 | 21.01 | 0 | 0.02 | 0 | 0 | 0 | 0.02 | 0 | 0 | 0 | 5 | 70 | 16 | 1.25 | 1.2 | 0.42
444 | 0.024 | 0.18 | 1.8 | 0.001 | 0.001 | 25.15 | 29.57 | 3.76 | 0.02 | 0.27 | 0 | 0 | 0.02 | 0 | 0 | 0 | 5 | 70 | 16 | 1.25 | 1.2 | 0.53
445 | 0.025 | 0.2 | 1.5 | 0.001 | 0.001 | 25 | 21.01 | 0 | 0.02 | 0 | 0 | 0 | 0.02 | 0 | 0 | 0 | 5 | 70 | 16 | 1.25 | 2.5 | 1
446 | 0.024 | 0.18 | 1.8 | 0.001 | 0.001 | 25.15 | 29.57 | 3.76 | 0.02 | 0.27 | 0 | 0 | 0.02 | 0 | 0 | 0 | 5 | 70 | 16 | 1.25 | 2.5 | 1.1
447 | 0.025 | 0.2 | 1.5 | 0.001 | 0.001 | 25 | 21.01 | 0 | 0.02 | 0 | 0 | 0 | 0.02 | 0 | 0 | 0 | 5 | 70 | 16 | 1.25 | 5 | 2.6
448 | 0.024 | 0.18 | 1.8 | 0.001 | 0.001 | 25.15 | 29.57 | 3.76 | 0.02 | 0.27 | 0 | 0 | 0.02 | 0 | 0 | 0 | 5 | 70 | 16 | 1.25 | 5 | 3.17
449 | 0.014 | 0.01 | 1.48 | 0.002 | 0.003 | 24.8 | 21 | 0 | 0.02 | 0 | 0 | 0 | 0.02 | 0 | 0 | 0 | 5 | 70 | 16 | 1.25 | 0.5 | 0
450 | 0.014 | 0.01 | 1.48 | 0.002 | 0.003 | 24.8 | 21 | 0 | 0.02 | 0 | 0 | 0 | 0.02 | 0 | 0 | 0 | 5 | 70 | 16 | 1.25 | 1.2 | 0.41
451 | 0.014 | 0.01 | 1.48 | 0.002 | 0.003 | 24.8 | 21 | 0 | 0.02 | 0 | 0 | 0 | 0.02 | 0 | 0 | 0 | 5 | 70 | 16 | 1.25 | 2.5 | 3
452 | 0.014 | 0.01 | 1.48 | 0.002 | 0.003 | 24.8 | 21 | 0 | 0.02 | 0 | 0 | 0 | 0.02 | 0 | 0 | 0 | 5 | 70 | 16 | 1.25 | 5 | 6
453 | 0.053 | 0.65 | 1 | 0.026 | 0.004 | 25.1 | 19.9 | 0 | 0.017 | 0 | 0 | 0 | 0.02 | 0 | 0 | 0 | 5 | 70 | 16 | 1.25 | 0.5 | 3
454 | 0.053 | 0.65 | 1 | 0.026 | 0.004 | 25.1 | 19.9 | 0 | 0.017 | 0 | 0 | 0 | 0.02 | 0 | 0 | 0 | 5 | 70 | 16 | 1.25 | 1.2 | 3.7
455 | 0.053 | 0.65 | 1 | 0.026 | 0.004 | 25.1 | 19.9 | 0 | 0.017 | 0 | 0 | 0 | 0.02 | 0 | 0 | 0 | 5 | 70 | 16 | 1.25 | 2.5 | 5.1
456 | 0.053 | 0.65 | 1 | 0.026 | 0.004 | 25.1 | 19.9 | 0 | 0.017 | 0 | 0 | 0 | 0.02 | 0 | 0 | 0 | 5 | 70 | 16 | 1.25 | 5 | 7.3
457 | 0.015 | 0.38 | 1.74 | 0.018 | 0.008 | 17.5 | 11.4 | 0 | 0.03 | 0.3 | 0 | 0 | 0.02 | 0 | 0 | 0 | 5 | 70 | 16 | 1.25 | 1.2 | 0
458 | 0.016 | 0.36 | 1.69 | 0.025 | 0.007 | 18 | 11.1 | 0 | 0.043 | 0.29 | 0 | 0 | 0.02 | 0 | 0 | 0 | 5 | 70 | 16 | 1.25 | 1.2 | 2
459 | 0.016 | 0.35 | 1.69 | 0.025 | 0.007 | 17.7 | 11.4 | 0 | 0.062 | 0.3 | 0 | 0 | 0.02 | 0 | 0 | 0 | 5 | 70 | 16 | 1.25 | 1.2 | 6.2
460 | 0.018 | 0.35 | 1.7 | 0.025 | 0.007 | 18 | 11.2 | 0 | 0.08 | 0.3 | 0 | 0 | 0.02 | 0 | 0 | 0 | 5 | 70 | 16 | 1.25 | 1.2 | 6.3
461 | 0.0054 | 0.18 | 1.48 | 0.005 | 0.003 | 18.77 | 9.69 | 0 | 0.0237 | 0.26 | 0 | 0 | 0.02 | 0 | 0 | 0 | 5 | 70 | 16 | 1.25 | 2.5 | 0
462 | 0.0049 | 0.18 | 1.47 | 0.004 | 0.003 | 18.61 | 9.72 | 0 | 0.0218 | 0.53 | 0 | 0 | 0.02 | 0 | 0 | 0 | 5 | 70 | 16 | 1.25 | 2.5 | 0.14
463 | 0.0058 | 0.19 | 1.49 | 0.004 | 0.002 | 18.67 | 9.76 | 0 | 0.0221 | 0.78 | 0 | 0 | 0.02 | 0 | 0 | 0 | 5 | 70 | 16 | 1.25 | 2.5 | 0.44
464 | 0.0054 | 0.18 | 1.43 | 0.005 | 0.003 | 18.57 | 9.63 | 0 | 0.0243 | 1.18 | 0 | 0 | 0.02 | 0 | 0 | 0 | 5 | 70 | 16 | 1.25 | 2.5 | 0.41
465 | 0.0054 | 0.18 | 1.48 | 0.005 | 0.003 | 18.77 | 9.69 | 0 | 0.0237 | 0.26 | 0 | 0 | 0.02 | 0 | 0 | 0 | 5 | 70 | 16 | 1.25 | 5 | 0.75
466 | 0.0049 | 0.18 | 1.47 | 0.004 | 0.003 | 18.61 | 9.72 | 0 | 0.0218 | 0.53 | 0 | 0 | 0.02 | 0 | 0 | 0 | 5 | 70 | 16 | 1.25 | 5 | 2.94
467 | 0.0058 | 0.19 | 1.49 | 0.004 | 0.002 | 18.67 | 9.76 | 0 | 0.0221 | 0.78 | 0 | 0 | 0.02 | 0 | 0 | 0 | 5 | 70 | 16 | 1.25 | 5 | 4.84
468 | 0.0054 | 0.18 | 1.43 | 0.005 | 0.003 | 18.57 | 9.63 | 0 | 0.0243 | 1.18 | 0 | 0 | 0.02 | 0 | 0 | 0 | 5 | 70 | 16 | 1.25 | 5 | 6.04
469 | 0.02 | 0.2 | 1.56 | 0.005 | 0.003 | 18.46 | 10 | 0 | 0.0223 | 0.23 | 0 | 0 | 0.02 | 0 | 0 | 0 | 5 | 70 | 16 | 1.25 | 2.4 | 0
470 | 0.018 | 0.2 | 1.47 | 0.004 | 0.003 | 18.68 | 10 | 0 | 0.0315 | 0.25 | 0 | 0 | 0.02 | 0 | 0 | 0 | 5 | 70 | 16 | 1.25 | 2.4 | 0
471 | 0.024 | 0.2 | 1.48 | 0.004 | 0.003 | 18.81 | 9.35 | 0 | 0.0461 | 0.25 | 0 | 0 | 0.02 | 0 | 0 | 0 | 5 | 70 | 16 | 1.25 | 2.4 | 0
472 | 0.022 | 0.2 | 1.52 | 0.005 | 0.003 | 18.88 | 9.31 | 0 | 0.0932 | 0.25 | 0 | 0 | 0.02 | 0 | 0 | 0 | 5 | 70 | 16 | 1.25 | 2.4 | 0
473 | 0.029 | 0.2 | 1.46 | 0.005 | 0.003 | 20.22 | 9.28 | 0 | 0.133 | 0.25 | 0 | 0 | 0.02 | 0 | 0 | 0 | 5 | 70 | 16 | 1.25 | 2.4 | 0
474 | 0.02 | 0.2 | 1.56 | 0.005 | 0.003 | 18.46 | 10 | 0 | 0.0223 | 0.23 | 0 | 0 | 0.02 | 0 | 0 | 0 | 5 | 70 | 16 | 1.25 | 5 | 1.11
475 | 0.018 | 0.2 | 1.47 | 0.004 | 0.003 | 18.68 | 10 | 0 | 0.0315 | 0.25 | 0 | 0 | 0.02 | 0 | 0 | 0 | 5 | 70 | 16 | 1.25 | 5 | 1.06
476 | 0.024 | 0.2 | 1.48 | 0.004 | 0.003 | 18.81 | 9.35 | 0 | 0.0461 | 0.25 | 0 | 0 | 0.02 | 0 | 0 | 0 | 5 | 70 | 16 | 1.25 | 5 | 1.27
477 | 0.022 | 0.2 | 1.52 | 0.005 | 0.003 | 18.88 | 9.31 | 0 | 0.0932 | 0.25 | 0 | 0 | 0.02 | 0 | 0 | 0 | 5 | 70 | 16 | 1.25 | 5 | 1.83
478 | 0.029 | 0.2 | 1.46 | 0.005 | 0.003 | 20.22 | 9.28 | 0 | 0.133 | 0.25 | 0 | 0 | 0.02 | 0 | 0 | 0 | 5 | 70 | 16 | 1.25 | 5 | 1.65
479 | 0.015 | 0.35 | 1.61 | 0.008 | 0.004 | 18 | 9.9 | 0 | 0.022 | 0.29 | 0 | 0 | 0.02 | 0 | 0 | 0 | 5 | 70 | 16 | 1.25 | 1.2 | 0
480 | 0.015 | 0.34 | 1.61 | 0.004 | 0.004 | 17.6 | 10 | 0 | 0.049 | 0.29 | 0 | 0 | 0.02 | 0 | 0 | 0 | 5 | 70 | 16 | 1.25 | 1.2 | 0
481 | 0.014 | 0.33 | 1.62 | 0.003 | 0.004 | 17.9 | 9.8 | 0 | 0.048 | 0.29 | 0 | 0 | 0.02 | 0 | 0 | 0 | 5 | 70 | 16 | 1.25 | 1.2 | 0.22
482 | 0.014 | 0.32 | 1.72 | 0.003 | 0.004 | 17.8 | 9.4 | 0 | 0.05 | 0.29 | 0 | 0 | 0.02 | 0 | 0 | 0 | 5 | 70 | 16 | 1.25 | 1.2 | 0.12
483 | 0.016 | 0.34 | 1.76 | 0.024 | 0.008 | 17.9 | 9.9 | 0 | 0.045 | 0.28 | 0 | 0 | 0.02 | 0 | 0 | 0 | 5 | 70 | 16 | 1.25 | 1.2 | 0.18
484 | 0.014 | 0.35 | 1.67 | 0.027 | 0.007 | 17.7 | 9.7 | 0 | 0.047 | 0.28 | 0 | 0 | 0.02 | 0 | 0 | 0 | 5 | 70 | 16 | 1.25 | 1.2 | 0
485 | 0.014 | 0.33 | 1.73 | 0.026 | 0.007 | 17.9 | 9.5 | 0 | 0.046 | 0.3 | 0 | 0 | 0.02 | 0 | 0 | 0 | 5 | 70 | 16 | 1.25 | 1.2 | 0.24
486 | 0.05 | 0.75 | 0.94 | 0.026 | 0.007 | 18.3 | 9.4 | 0 | 0.016 | 0 | 0 | 0 | 0.02 | 0 | 0 | 0 | 5 | 70 | 16 | 1.25 | 1.2 | 0
487 | 0.07 | 0.66 | 1.01 | 0.02 | 0.006 | 16.7 | 12.4 | 2.38 | 0.02 | 0 | 0 | 0 | 0.02 | 0 | 0 | 0 | 5 | 70 | 16 | 1.25 | 1.2 | 1.47